## Sheet1
Count | Sample | Geometrical SSA | BET SSA | AF-BET SSA (real c) |  | AF-BET SSA (cons. c=0.85) |  | pore volume (cm3/g) (real c) |  |  | Ref
|  |  |  | value (m2/g) | error% | value (m2/g) | error% | real c | cons c = 0.85 | error% Vp
1 | SBA-15 | 526 | 830 | 434.4 | 17 | 475.9 | 10 | 0.8677 | 0.84 | 3.3 | https://doi.org/10.1016/j.carbon.2007.10.024
2 | DN/SBA-15 | 295 | 410 | 237.9 | 19 | 256.9 | 13 | 0.472 | 0.45 | 4.9
3 | carbon/SBA-15 | 284 | 350 | 263.4 | 7 | 275.8 | 3 | 0.43 | 0.408 | 5.4
4 | SBA-15 | 353 | 660 | 396.8 | 12 | 419.8 | 19 | 0.8223 | 0.806 | 2 | https://doi.org/10.1007/s10934-019-00847-2
5 | SBA-NH2 | 300 | 438 | 291.4 | 3 | 308.6 | 3 | 0.647 | 0.633 | 2.2
6 | CMC-1 | 304 | 495 | 357 | 17 | 363.3 | 20 | 0.718 | 0.702 | 2.3 | https://doi.org/10.1016/j.micromeso.2007.10.039
7 | CMC-3 | 284 | 456 | 320.3 | 13 | 321.3 | 13 | 0.692 | 0.68 | 1.8
8 | FSM-16 | 854 | 1050 | 731.9 | 14 | 908.1 | 6 | 1.1158 | 1.05 | 6.3 | https://doi.org/10.1016/j.micromeso.2010.03.022
9 | FSM-16h | 847 | 1030 | 772.4 | 9 | 989.3 | 17 | 1.099 | 1.04 | 5.7
10 | MCM-41 | 597 | 763 | 705.9 | 18 | 728.4 | 22 | 1.33 | 1.27 | 4.7 | https://doi.org/10.1063/1.478372
[5 empty] | 12.9 |  | 12.6 |  |  | 3.9
[5 empty] | Average |  | Average |  |  | Average
[5 empty] | 5.2 |  | 7 |  |  | 1.7
[5 empty] | Std_dev |  | Std_dev |  |  | std_dev