## Sheet1
Sample name | BET SSA | C BET | AF-BET SSA | C AF-BET | Pore Shape | Reference | Deviation from the BET theory % | C error%
COK-12-4.0 | 296 | 195 | 260 | 40 | Ink bottle pores | Colmenares_Micro and Meso Mat_2018 | 12.16216 | 79.48718
COK-12-8.0 | 394 | 224 | 307.4 | 47 | Ink bottle pores |  | 21.9797 | 79.01786
COK-12-16.0 | 403 | 334 | 314 | 48 | Ink bottle pores |  | 22.08437 | 85.62874
SBA-16 | 316.5 | 237 | 231 | 111 | Cubic structure(Spherical pores) | Azizi_Int J of Hydrogen Energy_2013 | 27.01422 | 53.16456
CIC-13 | 418 | 108 | 332 | 69 | Spherical pores | Li_JACS_2001 | 20.57416 | 36.11111
CIC-24-a | 286 | 455 | 264 | 75 | Spherical pores |  | 7.692308 | 83.51648
CIC-24-b | 362 | 228 | 293 | 70 | Spherical pores |  | 19.06077 | 69.29825
CIC-24-d | 420 | 171 | 412.8 | 61 | Spherical pores |  | 1.714286 | 64.32749
MCM-48 | 933 | 97 | 681 | 64 | worm-like channel pores | Salim_Int J of Hydrogen Energy_2025 | 27.00965 | 34.02062
SiO2_BUB_D | 965 | 77 | 684.3 | 44 | Spherical (bubble like) pores | Malecka_Mat Chem and Physics_2025 | 29.08808 | 42.85714
SiO2_BUB_0.5 | 908 | 94 | 617.6 | 66 | Spherical (bubble like) pores |  | 31.98238 | 29.78723
EH4-A100C-2d | 575 | 155 | 501 | 45 | Spherical pores in cubic structure | Huang_Langmuir_2010 | 12.86957 | 70.96774
EH4-A130C-2d | 380 | 223 | 310.2 | 47 | Spherical pores in cubic structure |  | 18.36842 | 78.92377
EH4-A130C-4d | 246 | 128 | 213 | 69 | Spherical pores in cubic structure |  | 13.41463 | 46.09375
MCM-48 | 892.9 | 70 | 570.1 | 22 | Cubic Ia3d mesostructure (worm-like Channel pores) | Santos_Inorganic Chemistry Communications_2019 | 36.15186 | 68.57143
PF127-MCM-48-a | 1248 | 69 | 1034 | 61 | Spherical MSNs Cubid Ia3d (worm-like channel pores) | Kim_Chemistry of Materials_2010 | 17.14744 | 11.5942
PF127-MCM-48-b | 994 | 114 | 690.5 | 37 | Spherical MSNs Cubid Ia3d (worm-like channel pores) |  | 30.5332 | 67.54386
PF127-MCM-48-c | 1258 | 88 | 1089.4 | 38 | Spherical MSNs Cubid Ia3d (worm-like channel pores) |  | 13.40223 | 56.81818
PF127-MCM-48-d | 1116 | 90 | 829.8 | 52 | Spherical MSNs Cubid Ia3d (worm-like channel pores) |  | 25.64516 | 42.22222
KIT-6 | 943 | 16 | 367.3 | 9 | worm-like Channel pores | Liu_Applied Ennergy_2018 | 61.04984 | 43.75
KIT-6 -10-0 | 800 | 553 | 480.3 | 64 | worm-like Channel pores | Wang_Micro and Meso Mat_2014 | 39.9625 | 88.42676
KIT-6 -7-1h-3 | 813 | 361 | 522.9 | 65.5 | worm-like Channel pores |  | 35.68266 | 81.85596
KIT-6 7-3h-3 | 846 | 411 | 532.8 | 54.1 | worm-like Channel pores |  | 37.02128 | 86.83698
KIT-6 7-5h-3 | 821 | 544 | 530.9 | 61.7 | worm-like Channel pores |  | 35.33496 | 88.65809
KIT-6 7-7h-3 | 853 | 380 | 495.7 | 63 | worm-like Channel pores |  | 41.88746 | 83.42105
KIT-6 | 943 | 133 | 587.3 | 75.6 | worm-like Channel pores | Liu_Micro and Meso Mat_2010 | 37.72004 | 43.15789
KIT6-SAprist | 766 | 135 | 436.3 | 51.6 | worm-like Channel pores | Tajoli_ACS App Nano Mat_2025 | 43.04178 | 61.77778
KIT6-SCprist | 691 | 78 | 558 | 48 | worm-like Channel pores |  | 19.24747 | 38.46154
MSN | 874.2 | 79 | 692.2 | 54 | Cone-shape pores | Lou_Applied Energy_2020 | 20.81903 | 31.64557
30PEI/MSN | 304.9 | 32 | 243.8 | 18 | Cone-shape pores |  | 20.03936 | 43.75
40PEI/MSN | 241.4 | 31 | 188.8 | 16 | Cone-shape pores |  | 21.78956 | 48.3871
CMK-1 | 1315 | 153 | 653.2 | 75 | Carbon rod (convex) | Ohkubo_J of Phys Chem B_2002 | 50.327 | 50.98039
SCAMS-5%(EX) | 133 | 96.3 | 37 | 87.2 | dense spherical nanoparticle | Balis_ScientificReports_2024 | 72.18045 | 9.449637
DMSS-PS100 | 697 | 68 | 318 | 51 | dense spherical nanoparticle | Niu_JACS_2010 | 54.3759 | 25
NiFe2O4 | 90 | 286.2 | 68.2 | 47.4 | dense spherical nanoparticle | Arvizu_Int J of Hydrogen Energy_2019 | 24.22222 | 83.43816
Silica | 131 | 210.5 | 118.5 | 86.7 | dense spherical nanoparticle | Qi_Chem. Mat._2018 | 9.541985 | 58.81235
[7 empty] | 28.11495 | 57.43781
This Value was 34% for cylindrical pores
Average Deviation from BET