## Sheet1
Count | Sample | Geometrical SSA | BET SSA | BET error% | AF-BET SSA | AF-BET error% | STSA SSA | STSA error% | Ref
1 | SBA-15 | 526 | 830 | 58 | 434.4 | 17 | 984 | 87 | Nishihara_carbon_2008
2 | DN/SBA-15 | 295 | 410 | 39 | 237.9 | 19 | 449 | 52 | Nishihara_carbon_2009
3 | carbon/SBA-15 | 284 | 350 | 23 | 263.4 | 7 | 391 | 38 | Nishihara_carbon_2010
4 | SBA-15 | 353 | 660 | 87 | 396.8 | 12 | 727 | 106 | Nechikkattu_J of Porous Mat._2020
5 | SBA-NH2 | 300 | 438 | 46 | 291.4 | 3 | 476 | 59 | Nechikkattu_J of Porous Mat._2020
6 | CMC-1 | 304 | 495 | 63 | 357 | 17 | 505 | 66 | Choma_Micro. Meso. Mat._2008
7 | CMC-3 | 284 | 456 | 61 | 320.3 | 13 | 527 | 86 | Choma_Micro. Meso. Mat._2008
8 | FSM-16 | 854 | 1050 | 23 | 731.9 | 14 | 1020 | 19 | Kwon_Micro. Meso. Mat._2010
9 | FSM-16h | 847 | 1030 | 22 | 772.4 | 9 | 977 | 15 | Kwon_Micro. Meso. Mat._2010
10 | MCM-41 | 597 | 763 | 28 | 705.9 | 18 | 821 | 38 | Morishige_J of Chem Phys_1999
11 | CIC-13 | 300 | 418 | 39 | 332 | 11 | 445 | 48 | Li_JACS_2001
12 | CIC-24-a | 221 | 286 | 29 | 264 | 19 | 294 | 33 | Li_JACS_2001
13 | CIC-24-b | 270 | 362 | 34 | 293 | 9 | 377 | 40 | Li_JACS_2001
14 | CIC-24-d | 264 | 420 | 59 | 412.8 | 56 | 456 | 73 | Li_JACS_2001
15 | SBA-16 | 402 | 815 | 103 | 329.4 | 18 | 859 | 114 | Rocha_Micro. Meso. Mat._2014
|  |  |  | 48 |  | 16 |  | 58
|  |  |  | Average error BET |  | Average error AF-BET |  | Average error STSA
|  |  |  | 23.39174 |  | 11.63252 |  | 28.99303
|  |  |  | Std_dev |  | Std_dev |  | Std_dev