## Meso.Mat. with Cylindrical pore
Count | Sample | BET C | BET SSA | HAF-BET C | HAF-BET SSA | HAF-BET C | HAF-BET SSA | HAF-BET C | HAF-BET SSA | Avg dp | doi | The BET We Calculated | Derivation's Error% | Deviation from BET% | C Deviation from BET%
|  |  |  | Halsey thickness |  | Carbon Black thickness |  | BET thickness
1 | CMK-3 | 431 | 1396 | 120.6 | 693.3 | 121.1 | 733.7 | 123.4 | 647.2 | 4 | https://doi.org/10.1016/j.seppur.2010.09.006 | 1404 | 0.5730659 | 50.33668 | 0.7201856
2 | CMK-3 | 329 | 1260 | 35.4 | 566.3 | 35.8 | 595.7 | 36 | 597.9 | 4 | https://doi.org/10.1016/j.molcata.2015.12.015 | 1264.7 | 0.3730159 | 55.05556 | 0.8924012
3 | L@CMK-3 | 105 | 792 | 42.6 | 412.8 | 42.8 | 484.6 | 43.4 | 510 | 3.4 |  | 794.8 | 0.3535354 | 47.87879 | 0.5942857
4 | CMK-3 | 154 | 1134 | 86 | 801.8 | 86.6 | 870.8 | 87.3 | 805.4 | 4.74 | https://doi.org/10.1021/acs.jced.8b00798 | 1127 | 0.617284 | 29.29453 | 0.4415584
5 | CMK-3 | 92 | 1323 | 71.1 | 986.3 | 71.5 | 1092.6 | 72.5 | 1036.8 | - | https://doi.org/10.1021/la401206u | 1323.7 | 0.05291005 | 25.44974 | 0.2271739
6 | CMK-3/n-nonane | 33 | 859 | 28.1 | 756 | 28.3 | 882.6 | 28.6 | 986.7 | - |  | 859.3 | 0.03492433 | 11.99069 | 0.1484848
7 | CMK3-318 | 161 | 1205 | 69.5 | 690.7 | 70 | 806.6 | 69.5 | 776.5 | 4 | https://doi.org/10.1021/la402832b | 1208.9 | 0.3236515 | 42.6805 | 0.568323
8 | CMK3-348 | 204 | 1423 | 92.5 | 859.4 | 93 | 897.5 | 94.3 | 820.2 | 5 |  | 1425.9 | 0.2037948 | 39.60647 | 0.5465686
9 | CMC-1 | 359 | 495 | 106.1 | 357 | 106.3 | 389.7 | 108.1 | 331.7 | 9.2 | https://doi.org/10.1016/j.micromeso.2007.10.039 | 492.2 | 0.5656566 | 27.87879 | 0.7044568
10 | CMC-3 | 413 | 456 | 82.3 | 320.3 | 82.5 | 335.5 | 83.9 | 283.2 | 9.7 |  | 463.4 | 1.622807 | 29.75877 | 0.8007264
11 | Fe-FSM-16 | 77 | 181.8 | 65.8 | 108.5 | 66.4 | 120.7 | 67.5 | 113.8 | - | https://doi.org/10.1080/00207233.2020.1824506 | 181.5 | 0.1650165 | 40.31903 | 0.1454545
12 | FSM-16 | 127 | 1050 | 70.8 | 731.9 | 71.4 | 1063.3 | 72 | 1042.4 | 3.35 | https://doi.org/10.1016/j.micromeso.2010.03.022 | 1050.7 | 0.06666667 | 30.29524 | 0.4425197
13 | FSM-16h | 111 | 1030 | 65.5 | 772.4 | 65.9 | 1072.9 | 66.4 | 1064.7 | 3.3 |  | 1029.5 | 0.04854369 | 25.00971 | 0.4099099
14 | FSM-16 | 86 | 1001 | 71.9 | 777.3 | 72.2 | 972.3 | 73.6 | 910.2 | 4.1 | https://doi.org/10.1007/s12633-019-00305-3 | 1004 | 0.2997003 | 22.34765 | 0.1639535
15 | MCM-41 | 88 | 1033 | 43.5 | 649.5 | 43.8 | 731.4 | 44.4 | 747.9 | 3.3 | https://doi.org/10.1016/j.molcata.2015.12.015 | 1033.3 | 0.02904163 | 37.12488 | 0.5056818
16 | L@MCM-41 -Mn(II) | 32 | 766 | 21.9 | 352.2 | 22.3 | 439.2 | 22.8 | 464.4 | 2.1 |  | 748.6 | 2.27154 | 54.02089 | 0.315625
17 | MCM-41+CapH2 | 52 | 913 | 46.5 | 695.1 | 47.1 | 919.4 | 46.5 | 912.1 | 2.17 | https://doi.org/10.1002/cphc.200500294 | 921.2 | 0.898138 | 23.86637 | 0.1057692
18 | MCM-41 | 86 | 1210 | 63.1 | 908.4 | 63.5 | 1132.2 | 63.4 | 1125.1 | 2.79 |  | 1215 | 0.4132231 | 24.92562 | 0.2662791
19 | MCM-41-N2 | 259 | 655 | 49.1 | 472.9 | 49.4 | 522.2 | 50.2 | 524 | 3.3-4.3 | https://doi.org/10.1039/FT9949002965 | 656.9 | 0.2900763 | 27.80153 | 0.8104247
20 | MCM-41 | 141 | 763 | 67.6 | 705.9 | 67.9 | 737.9 | 67.6 | 673.1 | 5.8 | https://doi.org/10.1063/1.478372 | 812.7 | 6.513761 | 7.483617 | 0.5205674
21 | MCM-41 | 93 | 960 | 67.1 | 584.2 | 67.7 | 760.1 | 66.6 | 734.2 | 3.7 | https://doi.org/10.1021/ja807630j | 961.7 | 0.1770833 | 39.14583 | 0.2784946
22 | CsOAc–Si–MCM-41 | 106 | 144 | 34.5 | 83.1 | 34.7 | 93.5 | 35.4 | 92.6 | 2.3 | https://doi.org/10.1016/j.jcat.2010.01.015 | 144 | 0 | 42.29167 | 0.6745283
23 | meso-TiO2-350 | 96 | 234 | 46.9 | 189.3 | 47 | 203.7 | 47.8 | 189.6 | 7.9 | https://doi.org/10.1021/jacsau.3c00007 | 234.7 | 0.2991453 | 19.10256 | 0.5114583
24 | meso-TiO2-450 | 273 | 172 | 73.6 | 122.6 | 73.8 | 131.5 | 74.9 | 113.1 | 6 |  | 175 | 1.744186 | 28.72093 | 0.7304029
25 | meso-TiO2-550 | 139 | 144 | 53 | 73.1 | 53.2 | 85.7 | 53.8 | 86.6 | 3 |  | 146.6 | 1.805556 | 49.23611 | 0.618705
26 | OMA-2-FMC | 103 | 261 | 48.6 | 234.7 | 48.7 | 266.5 | 49.4 | 251.1 | 5.8 | https://doi.org/10.1021/ja104379a | 262 | 0.3831418 | 10.07663 | 0.5281553
27 | OMA-3-FMC | 289 | 158 | 56.6 | 106.9 | 56.6 | 124.1 | 57.3 | 120.2 | 3.6 |  | 157.2 | 0.5063291 | 32.34177 | 0.8041522
28 | Mn-SiO2 | 518 | 359 | 76.6 | 299.1 | 76.8 | 311.8 | 77.9 | 269.1 | 7.5 | https://doi.org/10.1021/cs300534y | 359.9 | 0.2506964 | 16.68524 | 0.8521236
29 | Mn-C(18) | 250 | 284 | 66 | 144.4 | 66.3 | 155.5 | 67.3 | 144.2 | - |  | 290.5 | 2.288732 | 49.15493 | 0.736
30 | OM-SiC | 47 | 847 | 44.1 | 473.1 | 44.4 | 540.3 | 45 | 541.1 | - | https://doi.org/10.1021/la401206u | 846.7 | 0.03541913 | 44.14404 | 0.06170213
31 | OM-SIC/n-nonane | 33 | 723 | 28.3 | 458.6 | 28.6 | 542.2 | 29 | 583 | - |  | 728.7 | 0.7883817 | 36.56985 | 0.1424242
32 | SBA-15 | 110 | 796 | 63 | 522.9 | 63.2 | 551.7 | 64.2 | 495 | 6.9 | https://doi.org/10.1016/j.seppur.2010.09.006 | 795.7 | 0.03768844 | 34.30905 | 0.4272727
33 | SBA-15 | 208 | 712 | 45.8 | 434.6 | 45.9 | 486.9 | 46.5 | 451.5 | 6.2 | https://doi.org/10.1016/j.molcata.2015.12.015 | 719.7 | 1.081461 | 38.96067 | 0.7798077
34 | L@SBA-15 | 234 | 442 | 16.6 | 254.9 | 16.6 | 306.6 | 16.9 | 301.7 | 4.9 |  | 438.2 | 0.8597285 | 42.33032 | 0.9290598
35 | SBA-15 | 405 | 779 | 66.4 | 472.5 | 66.6 | 499.4 | 67.7 | 439.7 | 8.8 | https://doi.org/10.1021/cs300534y | 787.2 | 1.052632 | 39.34531 | 0.8360494
36 | SBA-15 | 289 | 520 | 28.2 | 414 | 28.2 | 470.5 | 28.7 | 412.3 | 10.2 | https://doi.org/10.1021/cm060740s | 525.4 | 1.038462 | 20.38462 | 0.9024221
37 | SBA-15 | 569 | 830 | 46.5 | 434.4 | 46.7 | 455.2 | 47.4 | 416.8 | 7 | https://doi.org/10.1016/j.carbon.2007.10.024 | 855.7 | 3.096386 | 47.66265 | 0.9182777
38 | DN/SBA-15 | 572 | 410 | 39.7 | 237.9 | 39.8 | 271.1 | 40.5 | 258.7 | 6.1 |  | 411.2 | 0.2926829 | 41.97561 | 0.9305944
39 | carbon/SBA-15 | 249 | 350 | 75.2 | 263.4 | 75.4 | 260.5 | 76.8 | 253.4 | 5.5 |  | 364.1 | 4.028571 | 24.74286 | 0.697992
40 | SBA-15 | 489 | 660 | 78.3 | 396.8 | 78.6 | 413.7 | 79.8 | 354.7 | 8.6 | https://doi.org/10.1007/s10934-019-00847-2 | 669.7 | 1.469697 | 39.87879 | 0.8398773
41 | SBA-NH2 | 662 | 438 | 48.5 | 291.4 | 48.7 | 318.4 | 49.4 | 287 | 7.6 |  | 438.2 | 0.0456621 | 33.47032 | 0.9267372
42 | SBA-15a | 95 | 678 | 57 | 428.7 | 57.2 | 447.4 | 58.2 | 409.1 | 7.28 | http://dx.doi.org/10.1016/j.powtec.2011.08.020 | 672.4 | 0.8259587 | 36.76991 | 0.4
43 | SBA-15b | 113 | 754.8 | 56.6 | 490.1 | 56.8 | 533.4 | 57.7 | 461.3 | 10.07 |  | 754.8 | 0 | 35.06889 | 0.499115
44 | SBA-15 | 167 | 614 | 47.6 | 492.5 | 47.7 | 540.8 | 48.4 | 478.9 | 8.9 | https://doi.org/10.1021/ja807630j | 619.5 | 0.8957655 | 19.78827 | 0.7149701
45 | IP-G-SBA-15 | 87 | 570 | 54.4 | 386.4 | 54.6 | 416.6 | 55.5 | 408.8 | 4.8 |  | 571.9 | 0.3333333 | 32.21053 | 0.3747126
46 | SP60-373-1 | 150 | 709 | 53.7 | 425.5 | 54 | 436.9 | 54.7 | 405 | 10.8 | https://doi.org/10.1021/la402365e | 708.8 | 0.02820874 | 39.9859 | 0.642
47 | SP75-373-1 | 147 | 790 | 60.1 | 458.2 | 60.4 | 483.7 | 61.4 | 442.5 | 10.7 |  | 794.4 | 0.556962 | 42 | 0.5911565
48 | SP60-373-14 | 100 | 582 | 55.5 | 452.5 | 55.6 | 477.8 | 56.5 | 421.1 | 11.6 |  | 584 | 0.3436426 | 22.25086 | 0.445
49 | SP75-373-14 | 121 | 642 | 46.9 | 473.7 | 47 | 552.7 | 47.7 | 474.4 | 11.5 |  | 644.6 | 0.4049844 | 26.21495 | 0.6123967
50 | SBA15-SAprist | 146 | 930 | 81.2 | 538.7 | 81.6 | 540.9 | 82.7 | 484.1 | 7 | https://doi.org/10.1021/acsanm.4c05689 | 931.3 | 0.1397849 | 42.07527 | 0.4438356
51 | SBA15-SCprist | 96 | 743 | 44.6 | 520.4 | 44.7 | 561.9 | 45.4 | 500.3 | 8.8 |  | 741.2 | 0.2422611 | 29.95962 | 0.5354167
[13 empty] | 0.7993901 | 33.529 | 0.5630429
[13 empty] | Error of data derivation | Deviation of SSA results from BET
11.11875
std-dev