## CMC_1_a
x | V(cm3/g) | X | Y | r = R/a | Slope | Intercept | C | a*SSA(cm3/g)
0.037 | 109.278 | 0.037 | 0.004109541 | 12.63736 | 0.09160002 | 0.0007643418 | 110.3586 | 137.9624
0.057 | 114.433 | 0.057 | 0.006045718 | a(nm) | HAF-BET SSA | BET SSA | C BET | C BET Optimized
0.078 | 119.588 | 0.078 | 0.007916466 | 0.364 |  | 495
0.101 | 122.68 | 0.101 | 0.009992449
0.12 | 125.773 | 0.12 | 0.01158026
0.161 | 132.99 | 0.161 | 0.0146937
0.2 | 138.144 | 0.2 | 0.01757204
0.242 | 145.361 | 0.242 | 0.02020653
0.281 | 152.577 | 0.281 | 0.0223533
0.322 | 158.763 | 0.322 | 0.02461676
0.38 | 168.041 | 0.38 | 0.02744686
0.42 | 174.227 | 0.42 | 0.02925891
0.459 | 182.474 | 0.459 | 0.03053065
0.48 | 186.598 | 0.48 | 0.03122185
0.5 | 193.814 | 0.5 | 0.03131188
0.54 | 204.124 | 0.54 | 0.0321088
0.56 | 211.34 | 0.56 | 0.03216108
0.581 | 218.557 | 0.581 | 0.0322653
0.604 | 230.928 | 0.604 | 0.03174568
0.622 | 246.392 | 0.622 | 0.03063995
0.639 | 262.887 | 0.639 | 0.02950231
0.659 | 291.753 | 0.659 | 0.02741539
0.682 | 340.206 | 0.682 | 0.02433138
0.698 | 387.629 | 0.698 | 0.02185564
0.739 | 441.237 | 0.739 | 0.0203281
0.779 | 444.33 | 0.779 | 0.02127924
0.818 | 445.361 | 0.818 | 0.02229284
0.882 | 448.454 | 0.882 | 0.02387124
0.94 | 450.515 | 0.94 | 0.02532462
0.967 | 451.546 | 0.967 | 0.02599254

## CMC_1_b
x | V(cm3/g) | X | Y | r = R/a | Slope | Intercept | C | a*SSA(cm3/g) | HAF-BET based on this C | Previous work | S ref
0.04 | 101.704 | 0.04 | 0.005043725 | 13.32418 | 0.1008887 | 0.001094607 | 85.25139 | 132.0681
0.058 | 106.037 | 0.058 | 0.007014553 | a(nm) | HAF-BET SSA | BET SSA | C BET | C BET Optimized | #DIV/0! | #DIV/0! | error%
0.079 | 110.366 | 0.079 | 0.009179547 | 0.364 |  | 456
0.099 | 115.566 | 0.099 | 0.01098587
0.119 | 121.636 | 0.119 | 0.01254626
0.138 | 124.228 | 0.138 | 0.01424587
0.159 | 125.949 | 0.159 | 0.01618944
0.178 | 129.41 | 0.178 | 0.01763931
0.199 | 132.001 | 0.199 | 0.01933327
0.22 | 134.591 | 0.22 | 0.02096216
0.239 | 137.183 | 0.239 | 0.02234226
0.258 | 140.645 | 0.258 | 0.02352474
0.298 | 145.827 | 0.298 | 0.02620643
0.34 | 151.878 | 0.34 | 0.0287087
0.379 | 157.062 | 0.379 | 0.0309455
0.419 | 163.114 | 0.419 | 0.03294217
0.459 | 170.036 | 0.459 | 0.03461794
0.499 | 176.957 | 0.499 | 0.03616282
0.539 | 185.618 | 0.539 | 0.03723901
0.56 | 189.948 | 0.56 | 0.03780792
0.579 | 196.018 | 0.579 | 0.03788018
0.6 | 203.826 | 0.6 | 0.03775036
0.618 | 211.637 | 0.618 | 0.0374478
0.644 | 227.266 | 0.644 | 0.03633966
0.66 | 243.774 | 0.66 | 0.0347205
0.674 | 264.632 | 0.674 | 0.03266232
0.7 | 319.391 | 0.7 | 0.02810637
0.717 | 375.898 | 0.717 | 0.02446125
0.743 | 425.44 | 0.743 | 0.02239649
0.757 | 434.124 | 0.757 | 0.02236205
0.78 | 435.843 | 0.78 | 0.0229506
0.82 | 438.417 | 0.82 | 0.0239859
0.883 | 440.102 | 0.883 | 0.02572982
0.939 | 441.792 | 0.939 | 0.02725695
0.962 | 442.642 | 0.962 | 0.02787096
0.99 | 444.357 | 0.99 | 0.02857147
|  | 0 | #DIV/0!
|  | 0 | #DIV/0!
|  | 0 | #DIV/0!
|  | 0 | #DIV/0!
|  | 0 | #DIV/0!
|  | 0 | #DIV/0!
|  | 0 | #DIV/0!
|  | 0 | #DIV/0!
|  | 0 | #DIV/0!
|  | 0 | #DIV/0!

## CMK3_11
x | V(cm3/g) | X | Y | r = R/a | Slope | Intercept | C | a*SSA(cm3/g)
0.027 | 302.2528 | 0.027 | 0.001145573 | 13.32418 | 0.03402361 | 0.0002465188 | 127.658 | 391.6155
0.041 | 319.2202 | 0.041 | 0.001647111 | a(nm) | HAF-BET SSA | BET SSA | C BET | C BET Optimized
0.053 | 327.7151 | 0.053 | 0.002074001 | 0.364 |  | 1396
0.096 | 351.4963 | 0.096 | 0.003502514
0.153 | 375.2552 | 0.153 | 0.005228705
0.203 | 393.9485 | 0.203 | 0.006608244
0.278 | 421.1142 | 0.278 | 0.008465924
0.329 | 443.192 | 0.329 | 0.009519923
0.352 | 453.368 | 0.352 | 0.009956834
0.398 | 478.8527 | 0.398 | 0.01065886
0.419 | 497.5236 | 0.419 | 0.01080015
0.439 | 519.6013 | 0.439 | 0.01083487
0.459 | 543.3602 | 0.459 | 0.01083314
0.478 | 570.5484 | 0.478 | 0.01074397
0.497 | 592.6037 | 0.497 | 0.01075527
0.52 | 612.9781 | 0.52 | 0.01087897
0.556 | 638.4628 | 0.556 | 0.01116783
0.597 | 660.5406 | 0.597 | 0.01159056
0.646 | 682.6184 | 0.646 | 0.01213624
0.707 | 711.4652 | 0.707 | 0.01274369
0.753 | 735.2464 | 0.753 | 0.01313383
0.796 | 757.3242 | 0.796 | 0.01347909
0.842 | 782.7865 | 0.842 | 0.01379425
0.888 | 798.0729 | 0.888 | 0.01426921
0.936 | 809.9523 | 0.936 | 0.01481992
0.965 | 815.0627 | 0.965 | 0.01518329
|  | 0 | #DIV/0!
|  | 0 | #DIV/0!
|  | 0 | #DIV/0!
|  | 0 | #DIV/0!
|  | 0 | #DIV/0!
|  | 0 | #DIV/0!
|  | 0 | #DIV/0!
|  | 0 | #DIV/0!
|  | 0 | #DIV/0!
|  | 0 | #DIV/0!
|  | 0 | #DIV/0!

## CMK3_12_a
x | V(cm3/g) | X | Y | r = R/a | Slope | Intercept | C | a*SSA(cm3/g)
0.046 | 257.233 | 0.046 | 0.002293299 | 13.32418 | 0.03242039 | 0.0008110202 | 36.97465 | 410.9814
0.069 | 289.658 | 0.069 | 0.003054872 | a(nm) | HAF-BET SSA | BET SSA | C BET | C BET Optimized
0.095 | 312.564 | 0.095 | 0.003897751 | 0.364 |  | 1260
0.13 | 331.679 | 0.13 | 0.005026374
0.15 | 339.336 | 0.15 | 0.005668795
0.176 | 356.528 | 0.176 | 0.006330653
0.197 | 366.092 | 0.197 | 0.006900896
0.221 | 375.663 | 0.221 | 0.007544376
0.25 | 387.146 | 0.25 | 0.008281227
0.282 | 398.636 | 0.282 | 0.009071979
0.318 | 413.941 | 0.318 | 0.009851858
0.357 | 431.16 | 0.357 | 0.0106184
0.4 | 452.193 | 0.4 | 0.01134398
0.44 | 480.84 | 0.44 | 0.01173496
0.481 | 522.824 | 0.481 | 0.01179829
0.515 | 580.031 | 0.515 | 0.01138638
0.571 | 616.329 | 0.571 | 0.011881
0.608 | 631.636 | 0.608 | 0.01234429
0.647 | 641.236 | 0.647 | 0.01293945
0.695 | 654.659 | 0.695 | 0.01361442
0.745 | 666.184 | 0.745 | 0.0143414
0.773 | 670.046 | 0.773 | 0.01479464
0.802 | 675.815 | 0.802 | 0.01521865
0.832 | 683.493 | 0.832 | 0.01561057
0.863 | 689.265 | 0.863 | 0.01605662
0.895 | 696.945 | 0.895 | 0.0164685
0.924 | 706.524 | 0.924 | 0.0167716
0.951 | 723.719 | 0.951 | 0.01685156
0.971 | 750.424 | 0.971 | 0.01659365
0.983 | 786.638 | 0.983 | 0.01602537
0.988 | 830.456 | 0.988 | 0.01525702
|  | 0 | #DIV/0!
|  | 0 | #DIV/0!
|  | 0 | #DIV/0!
|  | 0 | #DIV/0!
|  | 0 | #DIV/0!
|  | 0 | #DIV/0!

## CMK3_12_b
x | V(cm3/g) | X | Y | r = R/a | Slope | Intercept | C | a*SSA(cm3/g)
0.034 | 137.21 | 0.034 | 0.003177771 | 13.32418 | 0.06025935 | 0.001206778 | 46.18645 | 221.1138
0.056 | 152.491 | 0.056 | 0.004709483 | a(nm) | HAF-BET SSA | BET SSA | C BET | C BET Optimized
0.09 | 175.413 | 0.09 | 0.006579762 | 0.364 |  | 792
0.119 | 194.515 | 0.119 | 0.007845549
0.136 | 204.071 | 0.136 | 0.008546476
0.159 | 213.639 | 0.159 | 0.009544343
0.188 | 221.313 | 0.188 | 0.01089382
0.212 | 225.169 | 0.212 | 0.01207415
0.244 | 236.659 | 0.244 | 0.01322197
0.279 | 248.154 | 0.279 | 0.01441824
0.316 | 259.652 | 0.316 | 0.0156072
0.359 | 276.877 | 0.359 | 0.01662789
0.406 | 305.538 | 0.406 | 0.01704081
0.449 | 362.763 | 0.449 | 0.01587277
0.508 | 397.162 | 0.508 | 0.01640308
0.548 | 404.856 | 0.548 | 0.01735839
0.591 | 412.557 | 0.591 | 0.01837101
0.64 | 420.269 | 0.64 | 0.01952909
0.69 | 426.079 | 0.69 | 0.0207677
0.748 | 433.809 | 0.748 | 0.02211223
0.815 | 437.746 | 0.815 | 0.02387618
0.849 | 441.62 | 0.849 | 0.02465406
0.885 | 445.499 | 0.885 | 0.02547569
0.925 | 451.289 | 0.925 | 0.02628551
0.966 | 460.891 | 0.966 | 0.02687871
0.988 | 491.408 | 0.988 | 0.02578364
|  | 0 | #DIV/0!
|  | 0 | #DIV/0!
|  | 0 | #DIV/0!
|  | 0 | #DIV/0!
|  | 0 | #DIV/0!
|  | 0 | #DIV/0!
|  | 0 | #DIV/0!
|  | 0 | #DIV/0!
|  | 0 | #DIV/0!
|  | 0 | #DIV/0!
|  | 0 | #DIV/0!

## CMK3-16
x | V(cm3/g) | X | Y | r = R/a | Slope | Intercept | C | a*SSA(cm3/g)
0.02 | 206.299 | 0.02 | 0.001243261 | 13.32418 | 0.0429496 | 0.0004235382 | 93.79595 | 310.2281
0.049 | 242.52 | 0.049 | 0.002591063 | a(nm) | HAF-BET SSA | BET SSA | C BET | C BET Optimized
0.097 | 272.441 | 0.097 | 0.004565925 | 0.364 |  | 1134
0.148 | 297.638 | 0.148 | 0.0063768
0.196 | 322.835 | 0.196 | 0.00778583
0.251 | 349.606 | 0.251 | 0.009207131
0.298 | 376.378 | 0.298 | 0.01015363
0.35 | 409.449 | 0.35 | 0.0109622
0.402 | 451.969 | 0.402 | 0.01140635
0.452 | 537.008 | 0.452 | 0.01079412
0.499 | 600 | 0.499 | 0.01066544
0.549 | 620.472 | 0.549 | 0.01134696
0.601 | 636.22 | 0.601 | 0.01211425
0.651 | 647.244 | 0.651 | 0.0128986
0.699 | 656.693 | 0.699 | 0.01365036
0.748 | 664.567 | 0.748 | 0.01443419
0.801 | 674.016 | 0.801 | 0.01524024
0.85 | 680.315 | 0.85 | 0.0160228
0.9 | 688.189 | 0.9 | 0.0167712
0.948 | 699.213 | 0.948 | 0.01738715
0.976 | 713.386 | 0.976 | 0.01754505
|  | 0 | #DIV/0!
|  | 0 | #DIV/0!
|  | 0 | #DIV/0!
|  | 0 | #DIV/0!
|  | 0 | #DIV/0!
|  | 0 | #DIV/0!
|  | 0 | #DIV/0!
|  | 0 | #DIV/0!
|  | 0 | #DIV/0!
|  | 0 | #DIV/0!
|  | 0 | #DIV/0!
|  | 0 | #DIV/0!
|  | 0 | #DIV/0!
|  | 0 | #DIV/0!
|  | 0 | #DIV/0!
|  | 0 | #DIV/0!

## CMK3-26
x | V(cm3/g) | X | Y | r = R/a | Slope | Intercept | C | a*SSA(cm3/g)
0.031 | 250 | 0.031 | 0.001590198 | 13.32418 | 0.03850488 | 0.0004100696 | 86.85117 | 346.0387
0.057 | 277.311 | 0.057 | 0.00263595 | a(nm) | HAF-BET SSA | BET SSA | C BET | C BET Optimized
0.077 | 294.118 | 0.077 | 0.003357365 | 0.364 |  | 1323
0.094 | 304.622 | 0.094 | 0.003957273
0.117 | 317.227 | 0.117 | 0.004729826
0.142 | 331.933 | 0.142 | 0.005486146
0.169 | 346.639 | 0.169 | 0.006252285
0.191 | 359.244 | 0.191 | 0.006818256
0.213 | 369.748 | 0.213 | 0.007387598
0.236 | 384.454 | 0.236 | 0.007872217
0.259 | 399.16 | 0.259 | 0.008321128
0.284 | 411.765 | 0.284 | 0.008845011
0.311 | 430.672 | 0.311 | 0.009260687
0.333 | 449.58 | 0.333 | 0.009498756
0.357 | 472.689 | 0.357 | 0.009685503
0.376 | 491.597 | 0.376 | 0.009808624
0.394 | 516.807 | 0.394 | 0.009776813
0.41 | 539.916 | 0.41 | 0.009738389
0.422 | 563.025 | 0.422 | 0.00961201
0.433 | 588.235 | 0.433 | 0.009439881
0.444 | 615.546 | 0.444 | 0.009250217
0.453 | 640.756 | 0.453 | 0.009066402
0.462 | 668.067 | 0.462 | 0.008868526
0.47 | 693.277 | 0.47 | 0.008694018
0.476 | 718.487 | 0.476 | 0.008496059
0.488 | 743.697 | 0.488 | 0.008414983
0.505 | 764.706 | 0.505 | 0.008468887
0.529 | 783.613 | 0.529 | 0.008657321
0.558 | 798.319 | 0.558 | 0.008963698
0.612 | 810.924 | 0.612 | 0.009678337
0.67 | 821.429 | 0.67 | 0.01046006
0.726 | 829.832 | 0.726 | 0.01121956
0.777 | 838.235 | 0.777 | 0.01188734
0.81 | 846.639 | 0.81 | 0.0122692
0.863 | 861.345 | 0.863 | 0.01284882
0.888 | 873.95 | 0.888 | 0.01303034
0.921 | 884.454 | 0.921 | 0.01335408
0.958 | 905.462 | 0.958 | 0.01356828
0.982 | 924.37 | 0.982 | 0.0136237

## CMK3N-nonane-26
x | V(cm3/g) | X | Y | r = R/a | Slope | Intercept | C | a*SSA(cm3/g)
0.031 | 111.345 | 0.031 | 0.003570429 | 13.32418 | 0.05853233 | 0.001782108 | 30.37941 | 227.6379
0.049 | 134.454 | 0.049 | 0.004673603 | a(nm) | HAF-BET SSA | BET SSA | C BET | C BET Optimized
0.069 | 151.261 | 0.069 | 0.005849942 | 0.364 |  | 859
0.089 | 163.866 | 0.089 | 0.006965152
0.114 | 178.571 | 0.114 | 0.008186973
0.14 | 193.277 | 0.14 | 0.009289179
0.166 | 207.983 | 0.166 | 0.01023552
0.191 | 222.689 | 0.191 | 0.01099928
0.22 | 237.395 | 0.22 | 0.01188449
0.256 | 262.605 | 0.256 | 0.01250162
0.282 | 283.613 | 0.282 | 0.01275124
0.307 | 302.521 | 0.307 | 0.01301405
0.331 | 325.63 | 0.331 | 0.01303566
0.351 | 348.739 | 0.351 | 0.01290732
0.371 | 373.95 | 0.371 | 0.01272301
0.39 | 394.958 | 0.39 | 0.01266319
0.41 | 418.067 | 0.41 | 0.01257672
0.425 | 443.277 | 0.425 | 0.01229542
0.444 | 464.286 | 0.444 | 0.01226385
0.461 | 491.597 | 0.461 | 0.012026
0.47 | 514.706 | 0.47 | 0.0117103
0.476 | 539.916 | 0.476 | 0.01130603
0.49 | 560.924 | 0.49 | 0.01120267
0.518 | 573.529 | 0.518 | 0.01158254
0.564 | 586.134 | 0.564 | 0.0123399
0.624 | 594.538 | 0.624 | 0.01345967
0.69 | 602.941 | 0.69 | 0.01467587
0.749 | 609.244 | 0.749 | 0.01576595
0.807 | 621.849 | 0.807 | 0.01664248
0.854 | 634.454 | 0.854 | 0.01726184
0.908 | 649.16 | 0.908 | 0.01793757
0.952 | 668.067 | 0.952 | 0.01827454
0.98 | 693.277 | 0.98 | 0.01812795
|  | 0 | #DIV/0!
|  | 0 | #DIV/0!
|  | 0 | #DIV/0!
|  | 0 | #DIV/0!

## CMK3_318-27
x | V(cm3/g) | X | Y | r = R/a | Slope | Intercept | C | a*SSA(cm3/g)
0.04 | 254.913 | 0.04 | 0.002012322 | 13.32418 | 0.03686167 | 0.0006094962 | 55.93988 | 361.4643
0.06 | 268.786 | 0.06 | 0.002862688 | a(nm) | HAF-BET SSA | BET SSA | C BET | C BET Optimized
0.096 | 291.329 | 0.096 | 0.004225878 | 0.364 |  | 1205
0.149 | 315.607 | 0.149 | 0.006054372
0.2 | 338.15 | 0.2 | 0.007584904
0.25 | 364.162 | 0.25 | 0.008803895
0.299 | 391.908 | 0.299 | 0.009784002
0.349 | 428.324 | 0.349 | 0.01044919
0.398 | 480.347 | 0.398 | 0.0106257
0.448 | 556.647 | 0.448 | 0.01032114
0.499 | 587.861 | 0.499 | 0.01088567
0.547 | 593.064 | 0.547 | 0.01182811
0.647 | 601.734 | 0.647 | 0.01378889
0.747 | 605.202 | 0.747 | 0.01582886
0.848 | 610.405 | 0.848 | 0.01781588
0.944 | 615.607 | 0.944 | 0.01966518
0.994 | 638.15 | 0.994 | 0.01997529
|  | 0 | #DIV/0!
|  | 0 | #DIV/0!
|  | 0 | #DIV/0!
|  | 0 | #DIV/0!
|  | 0 | #DIV/0!
|  | 0 | #DIV/0!
|  | 0 | #DIV/0!
|  | 0 | #DIV/0!
|  | 0 | #DIV/0!
|  | 0 | #DIV/0!
|  | 0 | #DIV/0!
|  | 0 | #DIV/0!
|  | 0 | #DIV/0!
|  | 0 | #DIV/0!
|  | 0 | #DIV/0!
|  | 0 | #DIV/0!
|  | 0 | #DIV/0!
|  | 0 | #DIV/0!
|  | 0 | #DIV/0!
|  | 0 | #DIV/0!

## CMK3_348-27
x | V(cm3/g) | X | Y | r = R/a | Slope | Intercept | C | a*SSA(cm3/g)
0.039 | 305.202 | 0.039 | 0.001638727 | 13.32418 | 0.03420559 | 0.0003100481 | 102.0436 | 389.5321
0.06 | 324.277 | 0.06 | 0.002372819 | a(nm) | HAF-BET SSA | BET SSA | C BET | C BET Optimized
0.082 | 338.15 | 0.082 | 0.00310981 | 0.364 |  | 1423
0.091 | 345.087 | 0.091 | 0.003381756
0.101 | 348.555 | 0.101 | 0.003716033
0.124 | 362.428 | 0.124 | 0.004387624
0.149 | 374.566 | 0.149 | 0.005101377
0.175 | 386.705 | 0.175 | 0.00580347
0.202 | 404.046 | 0.202 | 0.006411358
0.223 | 414.451 | 0.223 | 0.006900191
0.25 | 424.855 | 0.25 | 0.007546207
0.274 | 438.728 | 0.274 | 0.008009118
0.299 | 454.335 | 0.299 | 0.00843965
0.319 | 464.74 | 0.319 | 0.008802582
0.349 | 483.815 | 0.349 | 0.009250721
0.374 | 501.156 | 0.374 | 0.009570357
0.398 | 521.965 | 0.398 | 0.009778476
0.425 | 556.647 | 0.425 | 0.009791259
0.45 | 603.468 | 0.45 | 0.009562859
0.474 | 671.098 | 0.474 | 0.009057782
0.504 | 716.185 | 0.504 | 0.009024742
0.521 | 733.526 | 0.521 | 0.009108601
0.544 | 745.665 | 0.544 | 0.009355879
0.566 | 750.867 | 0.566 | 0.009666803
0.591 | 754.335 | 0.591 | 0.01004738
0.616 | 759.538 | 0.616 | 0.01040065
0.642 | 763.006 | 0.642 | 0.01079038
0.664 | 766.474 | 0.664 | 0.01110964
0.69 | 768.208 | 0.69 | 0.0115186
0.716 | 773.41 | 0.716 | 0.01187224
0.74 | 778.613 | 0.74 | 0.0121882
0.764 | 780.347 | 0.764 | 0.01255553
0.789 | 782.081 | 0.789 | 0.01293763
0.814 | 785.549 | 0.814 | 0.01328864
0.839 | 787.283 | 0.839 | 0.0136666
0.867 | 792.486 | 0.867 | 0.01402998
0.891 | 795.954 | 0.891 | 0.01435553
0.918 | 799.422 | 0.918 | 0.01472638
0.944 | 806.358 | 0.944 | 0.01501321
0.971 | 813.295 | 0.971 | 0.0153109
0.994 | 863.584 | 0.994 | 0.01476085

## FSM16-3
x | V(cm3/g) | X | Y | r = R/a | Slope | Intercept | C | a*SSA(cm3/g)
0.031 | 32.303 | 0.031 | 0.01230689 | 13.32418 | 0.2816142 | 0.003766743 | 69.1522 | 47.31358
0.056 | 36.141 | 0.056 | 0.01987089 | a(nm) | HAF-BET SSA | BET SSA | C BET | C BET Optimized
0.089 | 39.787 | 0.089 | 0.02868655 | 0.364 |  | 181.8
0.118 | 42.665 | 0.118 | 0.03546825
0.146 | 45.16 | 0.146 | 0.04145991
0.179 | 47.846 | 0.179 | 0.04797742
0.211 | 50.917 | 0.211 | 0.05314337
0.252 | 54.947 | 0.252 | 0.05881472
0.292 | 58.401 | 0.292 | 0.06411978
0.331 | 61.471 | 0.331 | 0.06905374
0.374 | 64.542 | 0.374 | 0.07431195
0.408 | 68.188 | 0.408 | 0.07673291
0.451 | 74.136 | 0.451 | 0.07801477
0.485 | 78.742 | 0.485 | 0.07898866
0.525 | 81.812 | 0.525 | 0.08229468
0.567 | 84.499 | 0.567 | 0.086052
0.61 | 86.994 | 0.61 | 0.08992284
0.646 | 88.913 | 0.646 | 0.09317442
0.687 | 91.023 | 0.687 | 0.09679102
0.726 | 92.942 | 0.726 | 0.1001738
0.761 | 94.286 | 0.761 | 0.1035063
0.797 | 95.629 | 0.797 | 0.1068804
0.846 | 98.124 | 0.846 | 0.1105668
0.89 | 100.235 | 0.89 | 0.1138676
0.926 | 102.729 | 0.926 | 0.1155972
0.967 | 106.759 | 0.967 | 0.1161586

## FSM16-4a
x | V(cm3/g) | X | Y | r = R/a | Slope | Intercept | C | a*SSA(cm3/g)
0.035 | 208.829 | 0.035 | 0.002149348 | 13.32418 | 0.04768435 | 0.0004928186 | 89.49656 | 279.4245
0.048 | 221.113 | 0.048 | 0.002783918 | a(nm) | HAF-BET SSA | BET SSA | C BET | C BET Optimized
0.066 | 230.326 | 0.066 | 0.003674772 | 0.364 |  | 1050
0.08 | 239.539 | 0.08 | 0.004282952
0.097 | 248.752 | 0.097 | 0.005000744
0.115 | 256.43 | 0.115 | 0.0057512
0.132 | 265.643 | 0.132 | 0.006372429
0.148 | 271.785 | 0.148 | 0.00698338
0.166 | 280.998 | 0.166 | 0.007575902
0.191 | 291.747 | 0.191 | 0.008395691
0.234 | 311.708 | 0.234 | 0.009627142
0.257 | 322.457 | 0.257 | 0.01022094
0.28 | 334.741 | 0.28 | 0.01072701
0.295 | 353.167 | 0.295 | 0.01071202
0.312 | 386.948 | 0.312 | 0.01034026
0.331 | 422.265 | 0.331 | 0.01005246
0.345 | 479.079 | 0.345 | 0.009235096
0.355 | 508.253 | 0.355 | 0.008957315
0.382 | 522.073 | 0.382 | 0.009383429
0.437 | 528.215 | 0.437 | 0.01060963
0.48 | 535.893 | 0.48 | 0.01148663
0.523 | 545.106 | 0.523 | 0.01230411
0.572 | 548.177 | 0.572 | 0.0133815
0.625 | 549.712 | 0.625 | 0.01458056
0.672 | 552.783 | 0.672 | 0.01558993
0.728 | 557.39 | 0.728 | 0.01674949
0.783 | 561.996 | 0.783 | 0.01786726
0.838 | 571.209 | 0.838 | 0.01881388
0.892 | 578.887 | 0.892 | 0.01976062
0.923 | 592.706 | 0.923 | 0.01997063
0.938 | 604.99 | 0.938 | 0.0198831
0.955 | 623.417 | 0.955 | 0.0196451
0.966 | 635.701 | 0.966 | 0.01948739
0.978 | 655.662 | 0.978 | 0.01912883

## FSM16-4b
x | V(cm3/g) | X | Y | r = R/a | Slope | Intercept | C | a*SSA(cm3/g)
0.022 | 181.19 | 0.022 | 0.001557105 | 13.32418 | 0.04757054 | 0.0005586631 | 78.75999 | 280.093
0.037 | 202.687 | 0.037 | 0.002341021 | a(nm) | HAF-BET SSA | BET SSA | C BET | C BET Optimized
0.06 | 221.113 | 0.06 | 0.003479897 | 0.364 |  | 1030
0.092 | 241.075 | 0.092 | 0.004894013
0.128 | 253.359 | 0.128 | 0.006478927
0.157 | 265.643 | 0.157 | 0.007579329
0.186 | 279.463 | 0.186 | 0.008535286
0.209 | 288.676 | 0.209 | 0.00928464
0.234 | 302.495 | 0.234 | 0.009920353
0.274 | 322.457 | 0.274 | 0.01089703
0.294 | 343.954 | 0.294 | 0.01096166
0.308 | 366.987 | 0.308 | 0.0107629
0.315 | 396.161 | 0.315 | 0.0101969
0.329 | 434.549 | 0.329 | 0.009709271
0.337 | 465.259 | 0.337 | 0.009288906
0.351 | 489.827 | 0.351 | 0.009189542
0.363 | 497.505 | 0.363 | 0.009357043
0.38 | 503.647 | 0.38 | 0.009675798
0.414 | 506.718 | 0.414 | 0.01047764
0.435 | 508.253 | 0.435 | 0.01097587
0.478 | 519.002 | 0.478 | 0.01181105
0.526 | 523.608 | 0.526 | 0.01288276
0.577 | 526.679 | 0.577 | 0.01404945
0.626 | 528.215 | 0.626 | 0.01519823
0.675 | 531.286 | 0.675 | 0.01629314
0.726 | 535.893 | 0.726 | 0.01737353
0.785 | 540.499 | 0.785 | 0.01862534
0.843 | 549.712 | 0.843 | 0.01966626
0.894 | 561.996 | 0.894 | 0.02040017
0.925 | 575.816 | 0.925 | 0.02060096
0.942 | 588.1 | 0.942 | 0.02054136
0.958 | 609.597 | 0.958 | 0.02015358
0.972 | 624.952 | 0.972 | 0.01994569
0.98 | 644.914 | 0.98 | 0.01948739

## FSM16-5a
x | V(cm3/g) | X | Y | r = R/a | Slope | Intercept | C | a*SSA(cm3/g)
0.029 | 176.5103 | 0.029 | 0.0008431473 | 5.631868 | 0.02043212 | 0.0002565811 | 65.49263 | 275.638
0.058 | 204.595 | 0.058 | 0.001454817 | a(nm) | HAF-BET SSA | BET SSA | C BET | C BET Optimized
0.082 | 218.6262 | 0.082 | 0.001924807 | 0.364 |  | 1001
0.095 | 228.6452 | 0.095 | 0.002132245
0.119 | 242.6988 | 0.119 | 0.002516256
0.139 | 250.723 | 0.139 | 0.002845091
0.157 | 258.7472 | 0.157 | 0.003113863
0.179 | 266.7714 | 0.179 | 0.003443414
0.203 | 276.7905 | 0.203 | 0.003763746
0.249 | 296.851 | 0.249 | 0.004304635
0.294 | 330.9427 | 0.294 | 0.004559004
0.345 | 417.1918 | 0.345 | 0.004243838
0.378 | 435.2351 | 0.378 | 0.004457008
0.45 | 461.3249 | 0.45 | 0.005005888
0.501 | 497.4115 | 0.501 | 0.005168891
0.546 | 513.4599 | 0.546 | 0.005457096
0.601 | 525.4962 | 0.601 | 0.00586922
0.654 | 543.5619 | 0.654 | 0.006174535
0.702 | 565.6173 | 0.702 | 0.006369274
0.749 | 589.6899 | 0.749 | 0.006518289
0.802 | 627.7937 | 0.802 | 0.006555909
0.819 | 645.837 | 0.819 | 0.006507834
0.848 | 677.9338 | 0.848 | 0.006419247
0.879 | 720.0498
0.899 | 750.1518
0.928 | 770.1899
0.948 | 782.2262
0.972 | 798.2746
0.985 | 814.323

## MCM41-12a
x | V(cm3/g) | X | Y | r = R/a | Slope | Intercept | C | a*SSA(cm3/g)
0.031 | 171.54 | 0.031 | 0.002317532 | 13.32418 | 0.04531362 | 0.0008602745 | 48.72022 | 294.0435
0.047 | 207.407 | 0.047 | 0.002906056 | a(nm) | HAF-BET SSA | BET SSA | C BET | C BET Optimized
0.082 | 227.68 | 0.082 | 0.004618686 | 0.364 |  | 1033
0.105 | 240.156 | 0.105 | 0.005606932
0.143 | 257.31 | 0.143 | 0.007127034
0.184 | 279.142 | 0.184 | 0.008453219
0.209 | 290.058 | 0.209 | 0.009240403
0.237 | 302.534 | 0.237 | 0.01004624
0.266 | 318.129 | 0.266 | 0.01072279
0.301 | 336.842 | 0.301 | 0.01145961
0.335 | 360.234 | 0.335 | 0.01192586
0.375 | 392.982 | 0.375 | 0.01223737
0.406 | 438.207 | 0.406 | 0.01188163
0.439 | 500.585 | 0.439 | 0.01124647
0.495 | 525.536 | 0.495 | 0.01207903
0.536 | 533.333 | 0.536 | 0.0128883
0.579 | 538.012 | 0.579 | 0.01380118
0.625 | 545.809 | 0.625 | 0.01468483
0.673 | 550.487 | 0.673 | 0.01567825
0.725 | 558.285 | 0.725 | 0.01665373
0.757 | 561.404 | 0.757 | 0.01729218
0.788 | 564.522 | 0.788 | 0.0179009
0.821 | 567.641 | 0.821 | 0.01854808
0.854 | 570.76 | 0.854 | 0.01918818
0.89 | 575.439 | 0.89 | 0.01983445
0.926 | 578.558 | 0.926 | 0.02052549
0.966 | 586.355 | 0.966 | 0.0211274
0.989 | 609.747 | 0.989 | 0.02080061
|  | 0 | #DIV/0!
|  | 0 | #DIV/0!
|  | 0 | #DIV/0!
|  | 0 | #DIV/0!
|  | 0 | #DIV/0!
|  | 0 | #DIV/0!
|  | 0 | #DIV/0!
|  | 0 | #DIV/0!
|  | 0 | #DIV/0!

## MCM41-12c
x | V(cm3/g) | X | Y | r = R/a | Slope | Intercept | C | a*SSA(cm3/g)
0.038 | 101.365 | 0.038 | 0.004807564 | 13.32418 | 0.06159927 | 0.002427288 | 23.47317 | 216.3041
0.057 | 124.756 | 0.057 | 0.005859261 | a(nm) | HAF-BET SSA | BET SSA | C BET | C BET Optimized
0.108 | 151.267 | 0.108 | 0.009156068 | 0.364 |  | 766
0.143 | 163.743 | 0.143 | 0.01119961
0.176 | 176.218 | 0.176 | 0.01280831
0.196 | 188.694 | 0.196 | 0.01332071
0.215 | 204.288 | 0.215 | 0.01349662
0.237 | 223.002 | 0.237 | 0.01362916
0.258 | 241.715 | 0.258 | 0.01368818
0.288 | 257.31 | 0.288 | 0.01435375
0.329 | 265.107 | 0.329 | 0.01591491
0.38 | 271.345 | 0.38 | 0.01795938
0.441 | 274.464 | 0.441 | 0.02060548
0.508 | 282.261 | 0.508 | 0.02308035
0.55 | 283.821 | 0.55 | 0.02485122
0.596 | 285.38 | 0.596 | 0.02678257
0.647 | 286.94 | 0.647 | 0.0289163
0.731 | 290.058 | 0.731 | 0.0323193
0.798 | 291.618 | 0.798 | 0.0350928
0.866 | 296.296 | 0.866 | 0.0374819
0.904 | 299.415 | 0.904 | 0.03871902
0.938 | 308.772 | 0.938 | 0.0389578
0.965 | 324.366 | 0.965 | 0.03815236
0.976 | 360.234 | 0.976 | 0.03474518
|  | 0 | #DIV/0!
|  | 0 | #DIV/0!
|  | 0 | #DIV/0!
|  | 0 | #DIV/0!
|  | 0 | #DIV/0!
|  | 0 | #DIV/0!
|  | 0 | #DIV/0!
|  | 0 | #DIV/0!
|  | 0 | #DIV/0!
|  | 0 | #DIV/0!
|  | 0 | #DIV/0!
|  | 0 | #DIV/0!
|  | 0 | #DIV/0!

## MCM41-9a
x | V(cm3/g) | X | Y | r = R/a | Slope | Intercept | C | a*SSA(cm3/g)
0.033 | 151.592 | 0.033 | 0.00279169 | 13.32418 | 0.05432495 | 0.00104528 | 48.07112 | 245.2681
0.057 | 174.522 | 0.057 | 0.004188458 | a(nm) | HAF-BET SSA | BET SSA | C BET | C BET Optimized
0.079 | 187.898 | 0.079 | 0.005391808 | 0.364 |  | 913
0.099 | 199.363 | 0.099 | 0.00636825
0.119 | 208.917 | 0.119 | 0.007304704
0.138 | 218.471 | 0.138 | 0.008100555
0.16 | 228.025 | 0.16 | 0.008998435
0.198 | 247.134 | 0.198 | 0.01027453
0.254 | 306.369 | 0.254 | 0.01063208
0.301 | 382.803 | 0.301 | 0.01008372
0.334 | 390.446 | 0.334 | 0.01097021
0.362 | 394.268 | 0.362 | 0.01177461
0.397 | 396.178 | 0.397 | 0.01285078
0.45 | 401.911 | 0.45 | 0.0143586
0.5 | 428.662 | 0.5 | 0.01495838
0.55 | 434.395 | 0.55 | 0.01623706
0.6 | 438.217 | 0.6 | 0.01755866
0.651 | 440.127 | 0.651 | 0.01896848
0.701 | 443.949 | 0.701 | 0.0202495
0.732 | 445.86 | 0.732 | 0.02105436
0.786 | 449.682 | 0.786 | 0.0224154
0.841 | 455.414 | 0.841 | 0.02368204
0.905 | 470.701 | 0.905 | 0.02465658
0.951 | 503.185 | 0.951 | 0.02423719
0.993 | 621.656 | 0.993 | 0.02048465
|  | 0 | #DIV/0!
|  | 0 | #DIV/0!
|  | 0 | #DIV/0!
|  | 0 | #DIV/0!
|  | 0 | #DIV/0!
|  | 0 | #DIV/0!
|  | 0 | #DIV/0!
|  | 0 | #DIV/0!
|  | 0 | #DIV/0!
|  | 0 | #DIV/0!
|  | 0 | #DIV/0!
|  | 0 | #DIV/0!

## MCM41-9b
x | V(cm3/g) | X | Y | r = R/a | Slope | Intercept | C | a*SSA(cm3/g)
0.031 | 221.656 | 0.031 | 0.001793542 | 13.32418 | 0.04053365 | 0.0005719541 | 65.54989 | 328.7189
0.058 | 250.318 | 0.058 | 0.002971429 | a(nm) | HAF-BET SSA | BET SSA | C BET | C BET Optimized
0.08 | 267.516 | 0.08 | 0.003835038 | 0.364 |  | 1210
0.099 | 278.981 | 0.099 | 0.004550824
0.119 | 292.357 | 0.119 | 0.005219909
0.139 | 301.911 | 0.139 | 0.005904258
0.159 | 313.376 | 0.159 | 0.006506701
0.18 | 322.93 | 0.18 | 0.007148149
0.2 | 332.484 | 0.2 | 0.007714161
0.244 | 351.592 | 0.244 | 0.008899801
0.281 | 370.701 | 0.281 | 0.009721024
0.351 | 533.121 | 0.351 | 0.008443272
0.365 | 590.446 | 0.365 | 0.007927608
0.446 | 613.376 | 0.446 | 0.009324757
0.501 | 653.503 | 0.501 | 0.009831496
0.547 | 659.236 | 0.547 | 0.01064084
0.599 | 663.057 | 0.599 | 0.01158525
0.647 | 666.879 | 0.647 | 0.0124419
0.698 | 670.701 | 0.698 | 0.01334615
0.752 | 674.522 | 0.752 | 0.01429721
0.785 | 678.344 | 0.785 | 0.01484052
0.838 | 685.987 | 0.838 | 0.01566598
0.886 | 695.541 | 0.886 | 0.0163358
0.941 | 729.936 | 0.941 | 0.01653234
0.991 | 852.229 | 0.991 | 0.01491237
|  | 0 | #DIV/0!
|  | 0 | #DIV/0!
|  | 0 | #DIV/0!
|  | 0 | #DIV/0!
|  | 0 | #DIV/0!
|  | 0 | #DIV/0!
|  | 0 | #DIV/0!
|  | 0 | #DIV/0!
|  | 0 | #DIV/0!
|  | 0 | #DIV/0!
|  | 0 | #DIV/0!
|  | 0 | #DIV/0!

## MCM41-10
x | V(cm3/g) | X | Y | r = R/a | Slope | Intercept | C | a*SSA(cm3/g)
0.044 | 136.5237 | 0.044 | 0.004133083 | 13.32418 | 0.06829384 | 0.001163336 | 54.29923 | 195.1007
0.073 | 150.779 | 0.073 | 0.006208854 | a(nm) | HAF-BET SSA | BET SSA | C BET | C BET Optimized
0.114 | 163.8239 | 0.114 | 0.008923948 | 0.364 |  | 655
0.159 | 176.8913 | 0.159 | 0.0115271
0.191 | 186.3948 | 0.191 | 0.01314102
0.228 | 194.688 | 0.228 | 0.01501845
0.277 | 207.7554 | 0.277 | 0.01709846
0.342 | 225.5745 | 0.342 | 0.0194431
0.379 | 238.6194 | 0.379 | 0.02036868
0.4 | 251.6868 | 0.4 | 0.02038117
0.411 | 265.9197 | 0.411 | 0.01982078
0.419 | 283.7388 | 0.419 | 0.01893759
0.422 | 302.7235 | 0.422 | 0.01787705
0.428 | 334.7755 | 0.428 | 0.01639531
0.436 | 369.2034 | 0.436 | 0.01514434
0.447 | 378.7069 | 0.447 | 0.01513679
0.469 | 385.8346 | 0.469 | 0.01558839
0.495 | 389.3984 | 0.495 | 0.01630199
0.554 | 392.9622 | 0.554 | 0.01807958
0.607 | 394.1502 | 0.607 | 0.01974951
0.699 | 401.2778 | 0.699 | 0.02233889
0.745 | 402.4658 | 0.745 | 0.02373869
0.825 | 409.571 | 0.825 | 0.02583177
0.961 | 427.3902 | 0.961 | 0.02883555
0.981 | 435.7057 | 0.981 | 0.02887389
|  | 0 | #DIV/0!
|  | 0 | #DIV/0!
|  | 0 | #DIV/0!
|  | 0 | #DIV/0!
|  | 0 | #DIV/0!
|  | 0 | #DIV/0!
|  | 0 | #DIV/0!
|  | 0 | #DIV/0!
|  | 0 | #DIV/0!
|  | 0 | #DIV/0!
|  | 0 | #DIV/0!
|  | 0 | #DIV/0!

## MCM41-14
x | V(cm3/g) | X | Y | r = R/a | Slope | Intercept | C | a*SSA(cm3/g)
0.037 | 164.286 | 0.037 | 0.002888222 | 13.32418 | 0.05838338 | 0.0007661541 | 70.48402 | 228.2186
0.055 | 176.19 | 0.055 | 0.004003233 | a(nm) | HAF-BET SSA | BET SSA | C BET | C BET Optimized
0.077 | 185.714 | 0.077 | 0.005317109 | 0.364 |  | 763
0.099 | 195.238 | 0.099 | 0.006502799
0.121 | 204.762 | 0.121 | 0.00757819
0.143 | 214.286 | 0.143 | 0.008557989
0.168 | 223.81 | 0.168 | 0.009626297
0.215 | 238.095 | 0.215 | 0.01158024
0.259 | 252.381 | 0.259 | 0.01316051
0.306 | 266.667 | 0.306 | 0.01471572
0.353 | 276.19 | 0.353 | 0.01639065
0.4 | 290.476 | 0.4 | 0.01765953
0.44 | 316.667 | 0.44 | 0.01781884
0.474 | 359.524 | 0.474 | 0.01690752
0.494 | 435.714 | 0.494 | 0.01453968
0.514 | 514.286 | 0.514 | 0.01281704
0.538 | 588.095 | 0.538 | 0.01173179
0.571 | 633.333 | 0.571 | 0.01156201
0.612 | 652.381 | 0.612 | 0.01203039
0.657 | 669.048 | 0.657 | 0.01259324
0.706 | 671.429 | 0.706 | 0.01348448
0.756 | 680.952 | 0.756 | 0.01423753
0.803 | 692.857 | 0.803 | 0.01486283
0.85 | 700 | 0.85 | 0.01557221
0.899 | 704.762 | 0.899 | 0.01635862
0.945 | 719.048 | 0.945 | 0.01685402
0.976 | 773.81 | 0.976 | 0.01617502
|  | 0 | #DIV/0!
|  | 0 | #DIV/0!
|  | 0 | #DIV/0!
|  | 0 | #DIV/0!
|  | 0 | #DIV/0!
|  | 0 | #DIV/0!
|  | 0 | #DIV/0!
|  | 0 | #DIV/0!
|  | 0 | #DIV/0!
|  | 0 | #DIV/0!

## MCM41-21
x | V(cm3/g) | X | Y | r = R/a | Slope | Intercept | C | a*SSA(cm3/g)
0.016 | 152.846 | 0.016 | 0.001414337 | 14.01099 | 0.05289561 | 0.000691421 | 71.04255 | 264.88
0.03 | 175.61 | 0.03 | 0.002308124 | a(nm) | HAF-BET SSA | BET SSA | C BET | C BET Optimized
0.067 | 204.878 | 0.067 | 0.004418416 | 0.364 |  | 960
0.108 | 227.642 | 0.108 | 0.006410007
0.124 | 234.146 | 0.124 | 0.007155205
0.151 | 247.154 | 0.151 | 0.008254608
0.168 | 253.659 | 0.168 | 0.008948416
0.183 | 256.911 | 0.183 | 0.009623998
0.198 | 263.415 | 0.198 | 0.01015575
0.213 | 269.919 | 0.213 | 0.01066187
0.24 | 276.423 | 0.24 | 0.01173071
0.263 | 289.431 | 0.263 | 0.01227716
0.301 | 305.691 | 0.301 | 0.01330366
0.326 | 325.203 | 0.326 | 0.0135441
0.352 | 393.496 | 0.352 | 0.01208619
0.374 | 474.797 | 0.374 | 0.01064267
0.4 | 481.301 | 0.4 | 0.01122872
0.422 | 484.553 | 0.422 | 0.0117668
0.469 | 491.057 | 0.469 | 0.01290411
0.549 | 497.561 | 0.549 | 0.01490779
0.6 | 500.813 | 0.6 | 0.01618687
0.68 | 507.317 | 0.68 | 0.01810992
0.72 | 510.569 | 0.72 | 0.01905308
0.75 | 513.821 | 0.75 | 0.01972135
0.786 | 517.073 | 0.786 | 0.02053798
0.85 | 523.577 | 0.85 | 0.02193439
0.943 | 539.837 | 0.943 | 0.02360131
0.982 | 608.13 | 0.982 | 0.02181736
|  | 0 | #DIV/0!
|  | 0 | #DIV/0!
|  | 0 | #DIV/0!
|  | 0 | #DIV/0!
|  | 0 | #DIV/0!
|  | 0 | #DIV/0!
|  | 0 | #DIV/0!
|  | 0 | #DIV/0!
|  | 0 | #DIV/0!
|  | 0 | #DIV/0!
|  | 0 | #DIV/0!
|  | 0 | #DIV/0!
|  | 0 | #DIV/0!
|  | 0 | #DIV/0!
|  | 0 | #DIV/0!
|  | 0 | #DIV/0!
|  | 0 | #DIV/0!

## MCM41-25
x | V(cm3/g) | X | Y | r = R/a | Slope | Intercept | C | a*SSA(cm3/g)
0.03 | 23.893 | 0.03 | 0.01696437 | 14.01099 | 0.3260383 | 0.007494372 | 40.39939 | 42.97345
0.052 | 28.257 | 0.052 | 0.02486362 | a(nm) | HAF-BET SSA | BET SSA | C BET | C BET Optimized
0.074 | 31.533 | 0.074 | 0.03170688 | 0.364 |  | 144
0.098 | 33.729 | 0.098 | 0.03925633
0.126 | 35.928 | 0.126 | 0.04738323
0.157 | 37.046 | 0.157 | 0.05725923
0.187 | 39.249 | 0.187 | 0.06437247
0.218 | 41.452 | 0.218 | 0.07105557
0.246 | 43.651 | 0.246 | 0.07614266
0.27 | 44.762 | 0.27 | 0.08149696
0.298 | 45.876 | 0.298 | 0.08776429
0.329 | 48.079 | 0.329 | 0.09245441
0.36 | 50.282 | 0.36 | 0.09673354
0.405 | 54.67 | 0.405 | 0.1000906
0.436 | 56.872 | 0.436 | 0.1035798
0.462 | 64.493 | 0.462 | 0.09678689
0.492 | 69.948 | 0.492 | 0.09503355
0.522 | 71.066 | 0.522 | 0.09924206
0.596 | 74.399 | 0.596 | 0.1082346
0.64 | 77.7 | 0.64 | 0.1112874
0.69 | 82.093 | 0.69 | 0.1135612
0.731 | 84.306 | 0.731 | 0.117151
0.779 | 88.698 | 0.779 | 0.1186618
0.822 | 94.167 | 0.822 | 0.1179398
0.854 | 96.371 | 0.854 | 0.1197288
0.885 | 98.574 | 0.885 | 0.121302
0.918 | 101.863 | 0.918 | 0.1217624
0.945 | 105.147 | 0.945 | 0.1214289
0.965 | 107.337 | 0.965 | 0.1214689
0.983 | 110.61 | 0.983 | 0.1200733
|  | 0 | #DIV/0!
|  | 0 | #DIV/0!
|  | 0 | #DIV/0!
|  | 0 | #DIV/0!
|  | 0 | #DIV/0!
|  | 0 | #DIV/0!
|  | 0 | #DIV/0!
|  | 0 | #DIV/0!
|  | 0 | #DIV/0!
|  | 0 | #DIV/0!
|  | 0 | #DIV/0!
|  | 0 | #DIV/0!
|  | 0 | #DIV/0!
|  | 0 | #DIV/0!
|  | 0 | #DIV/0!

## Mn_SiO2(18)-13
x | V(cm3/g) | X | Y | r = R/a | Slope | Intercept | C | a*SSA(cm3/g)
0.033 | 73.496 | 0.033 | 0.004401226 | 10.3022 | 0.09951083 | 0.001154761 | 77.80975 | 103.5284
0.059 | 81.632 | 0.059 | 0.007084595 | a(nm) | HAF-BET SSA | BET SSA | C BET | C BET Optimized
0.078 | 85.692 | 0.078 | 0.00892232 | 0.364 |  | 359
0.099 | 88.386 | 0.099 | 0.01097931
0.118 | 92.446 | 0.118 | 0.01251173
0.139 | 96.503 | 0.139 | 0.01411879
0.16 | 99.198 | 0.16 | 0.01581032
0.179 | 101.896 | 0.179 | 0.01721945
0.203 | 104.588 | 0.203 | 0.01902557
0.25 | 109.971 | 0.25 | 0.0222836
0.299 | 115.351 | 0.299 | 0.02540816
0.349 | 122.093 | 0.349 | 0.02801935
0.398 | 128.835 | 0.398 | 0.03028117
0.424 | 132.886 | 0.424 | 0.03127592
0.452 | 135.571 | 0.452 | 0.03268098
0.473 | 140.99 | 0.473 | 0.03288488
0.495 | 145.046 | 0.495 | 0.03345206
0.518 | 147.738 | 0.518 | 0.03436853
0.542 | 153.153 | 0.542 | 0.03468944
0.575 | 158.556 | 0.575 | 0.03554746
0.603 | 174.86 | 0.603 | 0.03380262
0.624 | 206.154 | 0.624 | 0.02966991
0.65 | 252.422 | 0.65 | 0.02524118
0.707 | 369.465 | 0.707 | 0.01875727
0.752 | 377.575 | 0.752 | 0.01952262
0.801 | 378.87 | 0.801 | 0.02072363
0.848 | 381.529 | 0.848 | 0.02178672
0.917 | 385.522 | 0.917 | 0.02331544
0.947 | 386.842 | 0.947 | 0.02399605
0.975 | 390.889 | 0.975 | 0.02444976
|  | 0 | #DIV/0!
|  | 0 | #DIV/0!
|  | 0 | #DIV/0!
|  | 0 | #DIV/0!
|  | 0 | #DIV/0!
|  | 0 | #DIV/0!
|  | 0 | #DIV/0!
|  | 0 | #DIV/0!
|  | 0 | #DIV/0!
|  | 0 | #DIV/0!
|  | 0 | #DIV/0!
|  | 0 | #DIV/0!
|  | 0 | #DIV/0!
|  | 0 | #DIV/0!
|  | 0 | #DIV/0!

## Mn_C(18)-13
x | V(cm3/g) | X | Y | r = R/a | Slope | Intercept | C | a*SSA(cm3/g)
0.033 | 58.515 | 0.033 | 0.005528027 | 10.3022 | 0.1234899 | 0.001522969 | 73.21434 | 83.42542
0.064 | 65.283 | 0.064 | 0.009609556 | a(nm) | HAF-BET SSA | BET SSA | C BET | C BET Optimized
0.08 | 69.346 | 0.08 | 0.01130816 | 0.364 |  | 284
0.099 | 70.682 | 0.099 | 0.01372935
0.118 | 73.38 | 0.118 | 0.0157626
0.139 | 76.075 | 0.139 | 0.01791003
0.16 | 78.77 | 0.16 | 0.01991052
0.179 | 80.106 | 0.179 | 0.0219034
0.205 | 84.157 | 0.205 | 0.0238774
0.25 | 88.181 | 0.25 | 0.02778999
0.301 | 93.558 | 0.301 | 0.03153618
0.351 | 98.938 | 0.351 | 0.03477503
0.4 | 105.68 | 0.4 | 0.03710143
0.429 | 113.813 | 0.429 | 0.03694783
0.457 | 124.67 | 0.457 | 0.03593169
0.478 | 134.174 | 0.478 | 0.0349207
0.504 | 138.224 | 0.504 | 0.03574132
0.528 | 139.554 | 0.528 | 0.03708644
0.556 | 140.877 | 0.556 | 0.03868639
0.6 | 142.178 | 0.6 | 0.04136588
0.735 | 143.358 | 0.735 | 0.05025611
0.833 | 144.585 | 0.833 | 0.05647357
0.911 | 145.841 | 0.911 | 0.06122971
0.975 | 147.116 | 0.975 | 0.06496331
|  | 0 | #DIV/0!
|  | 0 | #DIV/0!
|  | 0 | #DIV/0!
|  | 0 | #DIV/0!
|  | 0 | #DIV/0!
|  | 0 | #DIV/0!
|  | 0 | #DIV/0!
|  | 0 | #DIV/0!
|  | 0 | #DIV/0!
|  | 0 | #DIV/0!
|  | 0 | #DIV/0!
|  | 0 | #DIV/0!
|  | 0 | #DIV/0!
|  | 0 | #DIV/0!
|  | 0 | #DIV/0!
|  | 0 | #DIV/0!
|  | 0 | #DIV/0!
|  | 0 | #DIV/0!
|  | 0 | #DIV/0!
|  | 0 | #DIV/0!
|  | 0 | #DIV/0!

## OM_SiC-26
x | V(cm3/g) | X | Y | r = R/a | Slope | Intercept | C | a*SSA(cm3/g)
0.048 | 153.226 | 0.048 | 0.004017337 | 13.32418 | 0.06094823 | 0.001116028 | 50.51303 | 218.6146
0.061 | 161.29 | 0.061 | 0.004850113 | a(nm) | HAF-BET SSA | BET SSA | C BET | C BET Optimized
0.076 | 168.347 | 0.076 | 0.005789455 | 0.364 |  | 847
0.089 | 175.403 | 0.089 | 0.006507025
0.103 | 182.46 | 0.103 | 0.007239341
0.118 | 189.516 | 0.118 | 0.007984828
0.129 | 194.556 | 0.129 | 0.008503046
0.147 | 200.605 | 0.147 | 0.009397342
0.162 | 208.669 | 0.162 | 0.009956038
0.177 | 215.726 | 0.177 | 0.01052205
0.204 | 224.798 | 0.204 | 0.0116377
0.224 | 234.879 | 0.224 | 0.01223019
0.244 | 241.935 | 0.244 | 0.01293363
0.273 | 255.04 | 0.273 | 0.01372726
0.304 | 266.129 | 0.304 | 0.0146491
0.342 | 281.25 | 0.342 | 0.0155942
0.367 | 298.387 | 0.367 | 0.01577305
0.398 | 318.548 | 0.398 | 0.01602277
0.426 | 334.677 | 0.426 | 0.0163235
0.448 | 353.831 | 0.448 | 0.01623722
0.469 | 376.008 | 0.469 | 0.01599577
0.477 | 395.161 | 0.477 | 0.0154801
0.506 | 408.266 | 0.506 | 0.01589413
0.566 | 415.323 | 0.566 | 0.01747672
0.629 | 419.355 | 0.629 | 0.01923527
0.701 | 424.395 | 0.701 | 0.0211825
0.776 | 427.419 | 0.776 | 0.02328292
0.843 | 430.444 | 0.843 | 0.02511542
0.909 | 433.468 | 0.909 | 0.02689282
0.976 | 437.5 | 0.976 | 0.0286089
|  | 0 | #DIV/0!
|  | 0 | #DIV/0!
|  | 0 | #DIV/0!
|  | 0 | #DIV/0!
|  | 0 | #DIV/0!
|  | 0 | #DIV/0!

## OM_SiC_n_nonane-26
x | V(cm3/g) | X | Y | r = R/a | Slope | Intercept | C | a*SSA(cm3/g)
0.043 | 111.895 | 0.043 | 0.004928188 | 13.32418 | 0.06961108 | 0.001975773 | 32.58809 | 191.4088
0.069 | 129.032 | 0.069 | 0.006857742 | a(nm) | HAF-BET SSA | BET SSA | C BET | C BET Optimized
0.097 | 143.145 | 0.097 | 0.008690105 | 0.364 |  | 723
0.122 | 155.242 | 0.122 | 0.01007813
0.152 | 168.347 | 0.152 | 0.01157891
0.181 | 180.444 | 0.181 | 0.01286369
0.209 | 193.548 | 0.209 | 0.013848
0.238 | 206.653 | 0.238 | 0.01476946
0.263 | 217.742 | 0.263 | 0.0154897
0.288 | 233.871 | 0.288 | 0.01579231
0.321 | 252.016 | 0.321 | 0.01633452
0.355 | 270.161 | 0.355 | 0.01685137
0.388 | 289.315 | 0.388 | 0.01719849
0.419 | 308.468 | 0.419 | 0.01741941
0.439 | 329.637 | 0.439 | 0.01707883
0.456 | 349.798 | 0.456 | 0.01671772
0.475 | 366.935 | 0.475 | 0.01660099
0.524 | 375 | 0.524 | 0.01791965
0.588 | 380.04 | 0.588 | 0.01984164
0.652 | 383.065 | 0.652 | 0.02182753
0.712 | 387.097 | 0.712 | 0.02358792
0.792 | 390.121 | 0.792 | 0.02603486
0.878 | 394.153 | 0.878 | 0.02856664
0.96 | 400.202 | 0.96 | 0.03076249
0.985 | 410.282 | 0.985 | 0.03078812
|  | 0 | #DIV/0!
|  | 0 | #DIV/0!
|  | 0 | #DIV/0!
|  | 0 | #DIV/0!
|  | 0 | #DIV/0!
|  | 0 | #DIV/0!
|  | 0 | #DIV/0!
|  | 0 | #DIV/0!
|  | 0 | #DIV/0!
|  | 0 | #DIV/0!
|  | 0 | #DIV/0!
|  | 0 | #DIV/0!

## OMA_2_FMC-15
x | V(cm3/g) | X | Y | r = R/a | Slope | Intercept | C | a*SSA(cm3/g)
0.051 | 53.816 | 0.051 | 0.00707631 | 7.967033 | 0.1031321 | 0.001851211 | 48.71797 | 77.25076
0.077 | 58.254 | 0.077 | 0.009869907 | a(nm) | HAF-BET SSA | BET SSA | C BET | C BET Optimized
0.098 | 61.4144 | 0.098 | 0.01191527 | 0.364 |  | 261
0.138 | 65.8523 | 0.138 | 0.01564791
0.157 | 69.0127 | 0.157 | 0.01698708
0.202 | 72.8231 | 0.202 | 0.02071239
0.25 | 79.1438 | 0.25 | 0.02358692
0.295 | 83.5818 | 0.295 | 0.02635472
0.346 | 91.1802 | 0.346 | 0.02833503
0.396 | 99.4061 | 0.396 | 0.02974611
0.426 | 105.7493 | 0.426 | 0.03008016
0.441 | 110.1648 | 0.441 | 0.02989123
0.455 | 115.858 | 0.455 | 0.02932469
0.471 | 124.7339 | 0.471 | 0.0281958
0.505 | 137.3978 | 0.505 | 0.02744477
0.529 | 146.2514 | 0.529 | 0.0270087
0.553 | 157.0325 | 0.553 | 0.02629563
0.561 | 162.098 | 0.561 | 0.02584243
0.574 | 172.8568 | 0.574 | 0.02479554
0.59 | 186.7759 | 0.59 | 0.02358735
0.601 | 198.8122 | 0.601 | 0.02257249
0.612 | 207.6881 | 0.612 | 0.0220033
0.63 | 220.352 | 0.63 | 0.02134871
0.662 | 236.1763 | 0.662 | 0.02093002
0.705 | 249.4678 | 0.705 | 0.02110195
0.747 | 258.9714 | 0.747 | 0.02153857
0.798 | 266.5697 | 0.798 | 0.02235322
0.824 | 269.1025 | 0.824 | 0.02286428
0.851 | 269.7301 | 0.851 | 0.02355853
0.875 | 270.9853 | 0.875 | 0.02411073
0.899 | 272.2629 | 0.899 | 0.02465581
0.947 | 274.168 | 0.947 | 0.02579178
0.973 | 277.3284 | 0.973 | 0.0261979
|  | 0 | #DIV/0!
|  | 0 | #DIV/0!
|  | 0 | #DIV/0!
|  | 0 | #DIV/0!

## OMA_3_FMC-15
x | V(cm3/g) | X | Y | r = R/a | Slope | Intercept | C | a*SSA(cm3/g)
0.043 | 34.1814 | 0.043 | 0.005591853 | 4.945055 | 0.1005974 | 0.001307118 | 61.39794 | 49.15689
0.077 | 37.3641 | 0.077 | 0.009160377 | a(nm) | HAF-BET SSA | BET SSA | C BET | C BET Optimized
0.098 | 39.2469 | 0.098 | 0.01109936 | 0.364 |  | 158
0.122 | 40.5245 | 0.122 | 0.01338195
0.157 | 42.4297 | 0.157 | 0.01644776
0.202 | 44.3125 | 0.202 | 0.02026293
0.25 | 46.8453 | 0.25 | 0.02372199
0.295 | 50.028 | 0.295 | 0.02621115
0.351 | 55.7212 | 0.351 | 0.02800037
0.404 | 63.3196 | 0.404 | 0.02836092
0.449 | 75.9835 | 0.449 | 0.02626662
0.503 | 88.0198 | 0.503 | 0.02540181
0.556 | 93.0853 | 0.556 | 0.02655038
0.601 | 96.2457 | 0.601 | 0.02775686
0.652 | 100.6837 | 0.652 | 0.02878496
0.702 | 104.4717 | 0.702 | 0.02986865
0.739 | 107.0044 | 0.739 | 0.0306987
0.862 | 107.632 | 0.862 | 0.03559943
0.971 | 108.282 | 0.971 | 0.03986026
|  | 0 | #DIV/0!
|  | 0 | #DIV/0!
|  | 0 | #DIV/0!
|  | 0 | #DIV/0!
|  | 0 | #DIV/0!
|  | 0 | #DIV/0!
|  | 0 | #DIV/0!
|  | 0 | #DIV/0!
|  | 0 | #DIV/0!
|  | 0 | #DIV/0!
|  | 0 | #DIV/0!
|  | 0 | #DIV/0!
|  | 0 | #DIV/0!
|  | 0 | #DIV/0!
|  | 0 | #DIV/0!
|  | 0 | #DIV/0!
|  | 0 | #DIV/0!
|  | 0 | #DIV/0!

## SBA15_11
x | V(cm3/g) | X | Y | r = R/a | Slope | Intercept | C | a*SSA(cm3/g)
0.027 | 144.3237 | 0.027 | 0.00239914 | 13.32418 | 0.05678377 | 0.001036556 | 50.66976 | 234.6476
0.044 | 159.6101 | 0.044 | 0.003535263 | a(nm) | HAF-BET SSA | BET SSA | C BET | C BET Optimized
0.055 | 166.4015 | 0.055 | 0.004238722 | 0.364 |  | 796
0.075 | 178.3034 | 0.075 | 0.00539425
0.098 | 186.7759 | 0.098 | 0.006728755
0.122 | 196.9742 | 0.122 | 0.007942916
0.15 | 203.7657 | 0.15 | 0.009440384
0.201 | 219.052 | 0.201 | 0.01176734
0.253 | 232.6349 | 0.253 | 0.01394682
0.276 | 239.4263 | 0.276 | 0.01478314
0.302 | 246.2178 | 0.302 | 0.01572957
0.354 | 258.0972 | 0.354 | 0.01758934
0.391 | 268.2956 | 0.391 | 0.01868928
0.409 | 273.3836 | 0.409 | 0.01918582
0.492 | 305.6373 | 0.492 | 0.02064373
0.53 | 322.6271 | 0.53 | 0.02106709
0.605 | 368.4637 | 0.605 | 0.02105669
0.62 | 395.6519 | 0.62 | 0.02009592
0.628 | 422.8177 | 0.628 | 0.01904741
0.631 | 451.6869 | 0.631 | 0.01791519
0.636 | 482.2372 | 0.636 | 0.0169132
0.639 | 512.8099 | 0.639 | 0.01597989
0.643 | 543.3602 | 0.643 | 0.01517584
0.698 | 612.9781 | 0.698 | 0.01460293
0.78 | 618.0885 | 0.78 | 0.01618354
0.827 | 621.473 | 0.827 | 0.01706525
0.879 | 623.1764 | 0.879 | 0.0180887
0.938 | 624.8799 | 0.938 | 0.01925022
0.965 | 626.5834 | 0.965 | 0.01975049
|  | 0 | #DIV/0!
|  | 0 | #DIV/0!
|  | 0 | #DIV/0!
|  | 0 | #DIV/0!
|  | 0 | #DIV/0!
|  | 0 | #DIV/0!
|  | 0 | #DIV/0!
|  | 0 | #DIV/0!

## SBA15_12_a
x | V(cm3/g) | X | Y | r = R/a | Slope | Intercept | C | a*SSA(cm3/g)
0.03 | 140 | 0.03 | 0.002748038 | 13.32418 | 0.05969231 | 0.001155477 | 47.78314 | 223.2143
0.073 | 161.649 | 0.073 | 0.005791343 | a(nm) | HAF-BET SSA | BET SSA | C BET | C BET Optimized
0.118 | 183.299 | 0.118 | 0.008255652 | 0.364 |  | 712
0.154 | 193.402 | 0.154 | 0.01021149
0.187 | 200.619 | 0.187 | 0.01195361
0.211 | 206.392 | 0.211 | 0.01311049
0.237 | 213.608 | 0.237 | 0.01422854
0.267 | 220.825 | 0.267 | 0.01550574
0.301 | 228.041 | 0.301 | 0.01692712
0.34 | 236.701 | 0.34 | 0.01842079
0.382 | 249.691 | 0.382 | 0.01961959
0.431 | 259.794 | 0.431 | 0.02127539
0.485 | 274.227 | 0.485 | 0.02268094
0.542 | 291.546 | 0.542 | 0.02384085
0.605 | 314.639 | 0.605 | 0.02465882
0.646 | 369.485 | 0.646 | 0.02242153
0.66 | 458.969 | 0.66 | 0.01844124
0.673 | 551.34 | 0.673 | 0.01565399
0.694 | 584.536 | 0.694 | 0.01522571
0.738 | 596.082 | 0.738 | 0.01587742
0.767 | 597.526 | 0.767 | 0.01646145
0.795 | 600.412 | 0.795 | 0.01698037
0.827 | 603.299 | 0.827 | 0.01757933
0.857 | 604.742 | 0.857 | 0.01817357
0.89 | 607.629 | 0.89 | 0.01878369
0.922 | 611.959 | 0.922 | 0.01932138
0.955 | 614.845 | 0.955 | 0.01991898
0.982 | 627.835 | 0.982 | 0.02005836
|  | 0 | #DIV/0!
|  | 0 | #DIV/0!
|  | 0 | #DIV/0!
|  | 0 | #DIV/0!
|  | 0 | #DIV/0!
|  | 0 | #DIV/0!
|  | 0 | #DIV/0!
|  | 0 | #DIV/0!
|  | 0 | #DIV/0!

## SBA15_12_b
x | V(cm3/g) | X | Y | r = R/a | Slope | Intercept | C | a*SSA(cm3/g)
0.038 | 70.722 | 0.038 | 0.006890624 | 13.32418 | 0.08200885 | 0.004154436 | 18.25855 | 162.4724
0.066 | 83.711 | 0.066 | 0.01011092 | a(nm) | HAF-BET SSA | BET SSA | C BET | C BET Optimized
0.131 | 114.021 | 0.131 | 0.01473384 | 0.364 |  | 442
0.158 | 119.794 | 0.158 | 0.0169142
0.193 | 124.124 | 0.193 | 0.01994027
0.22 | 131.34 | 0.22 | 0.02148103
0.251 | 135.67 | 0.251 | 0.02372572
0.288 | 142.887 | 0.288 | 0.02584814
0.328 | 150.103 | 0.328 | 0.02802296
0.375 | 158.763 | 0.375 | 0.03029085
0.427 | 170.309 | 0.427 | 0.03215287
0.485 | 186.186 | 0.485 | 0.03340598
0.542 | 209.278 | 0.542 | 0.03321278
0.575 | 268.454 | 0.575 | 0.02746802
0.601 | 344.948 | 0.601 | 0.02234345
0.634 | 362.268 | 0.634 | 0.02244341
0.683 | 368.041 | 0.683 | 0.02379874
0.738 | 370.928 | 0.738 | 0.02551504
0.769 | 373.814 | 0.769 | 0.02638155
0.801 | 375.258 | 0.801 | 0.02737361
0.835 | 378.144 | 0.835 | 0.02831775
0.87 | 379.588 | 0.87 | 0.02939248
0.908 | 381.031 | 0.908 | 0.03056012
0.945 | 385.361 | 0.945 | 0.03144803
0.981 | 391.134 | 0.981 | 0.03216421
|  | 0 | #DIV/0!
|  | 0 | #DIV/0!
|  | 0 | #DIV/0!
|  | 0 | #DIV/0!
|  | 0 | #DIV/0!
|  | 0 | #DIV/0!
|  | 0 | #DIV/0!
|  | 0 | #DIV/0!
|  | 0 | #DIV/0!
|  | 0 | #DIV/0!
|  | 0 | #DIV/0!
|  | 0 | #DIV/0!

## SBA15-13
x | V(cm3/g) | X | Y | r = R/a | Slope | Intercept | C | a*SSA(cm3/g)
0.031 | 157.934 | 0.031 | 0.002274528 | 12.08791 | 0.0542103 | 0.0006050329 | 82.18665 | 222.9818
0.062 | 179.682 | 0.062 | 0.003998456 | a(nm) | HAF-BET SSA | BET SSA | C BET | C BET Optimized
0.078 | 187.831 | 0.078 | 0.004812077 | 0.364 |  | 779
0.099 | 197.335 | 0.099 | 0.005813481
0.121 | 204.116 | 0.121 | 0.006869316
0.14 | 210.899 | 0.14 | 0.007692344
0.161 | 216.318 | 0.161 | 0.008624589
0.18 | 221.74 | 0.18 | 0.009406621
0.201 | 227.158 | 0.201 | 0.01025353
0.248 | 239.351 | 0.248 | 0.01200664
0.302 | 252.896 | 0.302 | 0.0138379
0.354 | 262.359 | 0.354 | 0.01563553
0.401 | 274.551 | 0.401 | 0.01692492
0.424 | 279.967 | 0.424 | 0.01754948
0.453 | 288.099 | 0.453 | 0.01822056
0.476 | 296.239 | 0.476 | 0.01861958
0.502 | 304.374 | 0.502 | 0.01911179
0.528 | 312.51 | 0.528 | 0.01957831
0.552 | 320.649 | 0.552 | 0.01994869
0.578 | 330.147 | 0.578 | 0.02028737
0.594 | 335.572 | 0.594 | 0.0205119
0.618 | 346.435 | 0.618 | 0.0206715
0.646 | 361.377 | 0.646 | 0.02071463
0.679 | 485.262 | 0.679 | 0.01621432
0.708 | 602.343 | 0.708 | 0.01362055
0.731 | 611.844 | 0.731 | 0.01384465
0.753 | 615.901 | 0.753 | 0.01416737
0.779 | 619.951 | 0.779 | 0.0145608
0.802 | 624.005 | 0.802 | 0.01489332
0.828 | 626.693 | 0.828 | 0.01531019
0.849 | 629.388 | 0.849 | 0.01563128
0.88 | 632.07 | 0.88 | 0.01613328
0.91 | 637.476 | 0.91 | 0.0165418
0.939 | 641.523 | 0.939 | 0.01696128
0.962 | 648.301 | 0.962 | 0.01719506
0.979 | 655.087 | 0.979 | 0.01731765
|  | 0 | #DIV/0!

## SBA15-17
x | V(cm3/g) | X | Y | r = R/a | Slope | Intercept | C | a*SSA(cm3/g)
0.038 | 94.224 | 0.038 | 0.005448905 | 14.01099 | 0.07963819 | 0.00259531 | 28.49533 | 175.933
0.071 | 113.718 | 0.071 | 0.008435606 | a(nm) | HAF-BET SSA | BET SSA | C BET | C BET Optimized
0.115 | 131.047 | 0.115 | 0.01185654 | 0.364 |  | 520
0.159 | 141.877 | 0.159 | 0.01514162
0.209 | 154.874 | 0.209 | 0.01823286
0.259 | 165.704 | 0.259 | 0.02111805
0.311 | 176.534 | 0.311 | 0.02380231
0.358 | 187.365 | 0.358 | 0.02581557
0.408 | 198.195 | 0.408 | 0.02781343
0.457 | 209.025 | 0.457 | 0.02953963
0.504 | 222.022 | 0.504 | 0.03067056
0.606 | 250.181 | 0.606 | 0.03272694
0.645 | 263.177 | 0.645 | 0.03311303
0.678 | 276.173 | 0.678 | 0.03316925
0.703 | 289.17 | 0.703 | 0.03284651
0.714 | 297.834 | 0.714 | 0.03239001
0.722 | 319.495 | 0.722 | 0.03053235
0.736 | 408.303 | 0.736 | 0.02435468
0.744 | 503.61 | 0.744 | 0.01996024
0.755 | 655.235 | 0.755 | 0.01556815
0.763 | 715.884 | 0.763 | 0.01440022
0.768 | 737.545 | 0.768 | 0.01406889
0.774 | 746.209 | 0.774 | 0.01401418
0.782 | 752.708 | 0.782 | 0.01403678
0.79 | 757.04 | 0.79 | 0.01409923
0.804 | 763.538 | 0.804 | 0.01422697
0.826 | 772.202 | 0.826 | 0.01445228
0.846 | 778.7 | 0.846 | 0.01467869
0.868 | 785.199 | 0.868 | 0.01493575
0.887 | 791.697 | 0.887 | 0.01513742
0.915 | 800.361 | 0.915 | 0.01544622
0.942 | 806.859 | 0.942 | 0.01577395
0.964 | 817.69 | 0.964 | 0.01592852
0.975 | 828.52 | 0.975 | 0.01589969
|  | 0 | #DIV/0!
|  | 0 | #DIV/0!
|  | 0 | #DIV/0!
|  | 0 | #DIV/0!
|  | 0 | #DIV/0!
|  | 0 | #DIV/0!
|  | 0 | #DIV/0!
|  | 0 | #DIV/0!
|  | 0 | #DIV/0!
|  | 0 | #DIV/0!
|  | 0 | #DIV/0!

## SBA15_18_a
x | V(cm3/g) | X | Y | r = R/a | Slope | Intercept | C | a*SSA(cm3/g)
0.046 | 184.502 | 0.046 | 0.002272646 | 9.615385 | 0.0354252 | 0.0006634212 | 47.84439 | 271.4278
0.06 | 194.834 | 0.06 | 0.002807123 | a(nm) | HAF-BET SSA | BET SSA | C BET | C BET Optimized
0.075 | 206.642 | 0.075 | 0.003308397 | 0.364 | 587.5 | 830 | 510 | 135.9
0.088 | 211.07 | 0.088 | 0.003800416
0.107 | 218.45 | 0.107 | 0.004464848
0.131 | 225.83 | 0.131 | 0.005287674
0.151 | 234.686 | 0.151 | 0.005864956
0.17 | 239.114 | 0.17 | 0.006480655
0.195 | 247.97 | 0.195 | 0.007168206
0.226 | 256.827 | 0.226 | 0.008021263
0.248 | 259.779 | 0.248 | 0.008702071
0.266 | 265.683 | 0.266 | 0.009126261
0.289 | 268.635 | 0.289 | 0.009806414
0.305 | 274.539 | 0.305 | 0.01012677
0.329 | 277.491 | 0.329 | 0.01080742
0.345 | 281.919 | 0.345 | 0.011155
0.369 | 286.347 | 0.369 | 0.01174651
0.399 | 295.203 | 0.399 | 0.01232047
0.439 | 304.059 | 0.439 | 0.01316078
0.493 | 317.343 | 0.493 | 0.01416097
0.552 | 335.055 | 0.552 | 0.01501751
0.584 | 357.196 | 0.584 | 0.01490326
0.602 | 395.572 | 0.602 | 0.01387222
0.608 | 414.76 | 0.608 | 0.01336232
0.611 | 436.9 | 0.611 | 0.01274777
0.617 | 464.945 | 0.617 | 0.01209647
0.621 | 492.989 | 0.621 | 0.01148231
0.63 | 523.985 | 0.63 | 0.01095965
0.646 | 563.838 | 0.646 | 0.01044367
0.684 | 571.218 | 0.684 | 0.01091514
0.734 | 577.122 | 0.734 | 0.0115932
0.827 | 581.55 | 0.827 | 0.01296264
0.875 | 585.978 | 0.875 | 0.01361137
0.94 | 590.406 | 0.94 | 0.01451283
0.978 | 596.31 | 0.978 | 0.01495002
|  | 0 | #DIV/0!
|  | 0 | #DIV/0!
|  | 0 | #DIV/0!
|  | 0 | #DIV/0!
|  | 0 | #DIV/0!
|  | 0 | #DIV/0!
|  | 0 | #DIV/0!
|  | 0 | #DIV/0!
|  | 0 | #DIV/0!
|  | 0 | #DIV/0!
|  | 0 | #DIV/0!

## SBA15_18_b
x | V(cm3/g) | X | Y | r = R/a | Slope | Intercept | C | a*SSA(cm3/g) | convex | X | Y | slope | intercept | C
0.034 | 81.181 | 0.034 | 0.003299911 | 8.379121 | 0.06177303 | 0.001338147 | 40.65381 | 135.6437 |  | 0.034 | 0.003718729 | 0.06961312 | 0.001507981 | 51.67242
0.054 | 90.037 | 0.054 | 0.00472553 | a(nm) | HAF-BET SSA | BET SSA | C BET | C BET Optimized |  | 0.054 | 0.005325283
0.078 | 97.417 | 0.078 | 0.006308667 | 0.364 |  | 410 |  |  |  | 0.078 | 0.007109349
0.1 | 104.797 | 0.1 | 0.00751846 | [6 empty] | 0.1 | 0.008472686
0.15 | 112.177 | 0.15 | 0.01053574 | [6 empty] | 0.15 | 0.01187292
0.194 | 118.081 | 0.194 | 0.01294492 | [6 empty] | 0.194 | 0.01458786
0.242 | 126.937 | 0.242 | 0.01502121 | [6 empty] | 0.242 | 0.01692767
0.264 | 129.889 | 0.264 | 0.01601435 | [6 empty] | 0.264 | 0.01804685
0.288 | 131.365 | 0.288 | 0.01727391 | [6 empty] | 0.288 | 0.01946627
0.323 | 135.793 | 0.323 | 0.01874144 | [6 empty] | 0.323 | 0.02112006
0.344 | 140.221 | 0.344 | 0.01932961 | [6 empty] | 0.344 | 0.02178288
0.364 | 143.173 | 0.364 | 0.02003171 | [6 empty] | 0.364 | 0.02257409
0.404 | 149.077 | 0.404 | 0.02135249 | [6 empty] | 0.404 | 0.0240625
0.443 | 156.458 | 0.443 | 0.02230919 | [6 empty] | 0.443 | 0.02514062
0.492 | 181.55 | 0.492 | 0.0213524 | [6 empty] | 0.492 | 0.02406239
0.512 | 188.93 | 0.512 | 0.02135241 | [6 empty] | 0.512 | 0.0240624
0.53 | 211.07 | 0.53 | 0.01978459 | [6 empty] | 0.53 | 0.02229561
0.557 | 250.923 | 0.557 | 0.01749011 | [6 empty] | 0.557 | 0.01970991
0.58 | 271.587 | 0.58 | 0.01682662 | [6 empty] | 0.58 | 0.01896221
0.624 | 276.015 | 0.624 | 0.0178127 | [6 empty] | 0.624 | 0.02007344
0.671 | 278.967 | 0.671 | 0.01895167 | [6 empty] | 0.671 | 0.02135697
0.781 | 280.443 | 0.781 | 0.0219424 |  |  |  | 40.65381 |  |  | 0.781 | 0.02472728
0.828 | 284.871 | 0.828 | 0.02290129 | [6 empty] | 0.828 | 0.02580786
0.907 | 286.347 | 0.907 | 0.024957 | [6 empty] | 0.907 | 0.02812449
0.95 | 292.251 | 0.95 | 0.02561211 | [6 empty] | 0.95 | 0.02886274
0.985 | 295.203 | 0.985 | 0.02629016 | [6 empty] | 0.985 | 0.02962685
|  | 0 | #DIV/0!
|  | 0 | #DIV/0!
|  | 0 | #DIV/0!
|  | 0 | #DIV/0!
|  | 0 | #DIV/0!
|  | 0 | #DIV/0!
|  | 0 | #DIV/0!
|  | 0 | #DIV/0!
|  | 0 | #DIV/0!
|  | 0 | #DIV/0!
|  | 0 | #DIV/0!
|  | 0 | #DIV/0!
|  | 0 | #DIV/0!
|  | 0 | #DIV/0!
|  | 0 | #DIV/0!
|  | 0 | #DIV/0!
|  | 0 | #DIV/0!
|  | 0 | #DIV/0!
|  | 0 | #DIV/0!
|  | 0 | #DIV/0!

## SBA15_18_c
x | V(cm3/g) | X | Y | r = R/a | Slope | Intercept | C | a*SSA(cm3/g) | c | Previous work | S ref
0.038 | 76.963 | 0.038 | 0.003483335 | 7.554945 | 0.06814454 | 0.0009441267 | 62.62368 | 110.8665
0.052 | 81.675 | 0.052 | 0.00449167 | a(nm) | HAF-BET SSA | BET SSA | C BET | C BET Optimized | #DIV/0! | #DIV/0! | error%
0.071 | 86.387 | 0.071 | 0.005798339 | 0.364 |  | 350
0.1 | 89.529 | 0.1 | 0.007880067
0.127 | 94.241 | 0.127 | 0.009507306
0.158 | 100.524 | 0.158 | 0.01108871
0.19 | 105.236 | 0.19 | 0.01273746
0.221 | 106.806 | 0.221 | 0.0145979
0.246 | 111.518 | 0.246 | 0.01556266
0.277 | 114.66 | 0.277 | 0.01704361
0.299 | 122.513 | 0.299 | 0.017218
0.337 | 127.225 | 0.337 | 0.01868749
0.357 | 131.937 | 0.357 | 0.01908953
0.389 | 136.649 | 0.389 | 0.02008338
0.444 | 149.215 | 0.444 | 0.0209925
0.456 | 158.639 | 0.456 | 0.02027909
0.466 | 175.916 | 0.466 | 0.01868849
0.476 | 194.764 | 0.476 | 0.01724217
0.498 | 216.754 | 0.498 | 0.01620899
0.524 | 234.031 | 0.524 | 0.01579616
0.569 | 238.743 | 0.569 | 0.01681416
0.666 | 241.885 | 0.666 | 0.01942491
0.77 | 243.455 | 0.77 | 0.0223134
0.821 | 245.026 | 0.821 | 0.02363876
0.895 | 246.597 | 0.895 | 0.02560524
0.931 | 252.88 | 0.931 | 0.0259734
0.986 | 256.021 | 0.986 | 0.02717033
|  | 0 | #DIV/0!
|  | 0 | #DIV/0!
|  | 0 | #DIV/0!
|  | 0 | #DIV/0!
|  | 0 | #DIV/0!
|  | 0 | #DIV/0!
|  | 0 | #DIV/0!
|  | 0 | #DIV/0!
|  | 0 | #DIV/0!
|  | 0 | #DIV/0!
|  | 0 | #DIV/0!
|  | 0 | #DIV/0!
|  | 0 | #DIV/0!
|  | 0 | #DIV/0!
|  | 0 | #DIV/0!
|  | 0 | #DIV/0!
|  | 0 | #DIV/0!
|  | 0 | #DIV/0!
|  | 0 | #DIV/0!

## SBA15_19_a
x | V(cm3/g) | X | Y | r = R/a | Slope | Intercept | C | a*SSA(cm3/g) | HAF-BET based on this C | Previous work | S ref
0.024 | 126.087 | 0.024 | 0.002153406 | 11.81319 | 0.0615722 | 0.0007082971 | 79.57119 | 191.8591 | 389 | 453 | 353
0.036 | 139.073 | 0.036 | 0.002928496 | a(nm) | HAF-BET SSA | BET SSA | C BET | C BET Optimized | 10.1983 | 28.32861 | error%
0.054 | 150.088 | 0.054 | 0.004070359 | 0.364 | 437.5 | 660 | 203 | 48.1
0.072 | 157.439 | 0.072 | 0.005173746
0.091 | 164.169 | 0.091 | 0.006270977 | [7 empty] | 0.011 | #REF! | 0.009805373 | 0.0001127963 | 95864.72
0.11 | 170.708 | 0.11 | 0.007289937 | [7 empty] | 0.024 | 0.0003429299
0.129 | 176.054 | 0.129 | 0.008289508 | [7 empty] | 0.036 | 0.000466363
0.147 | 180.493 | 0.147 | 0.009213867 | [7 empty] | 0.054 | 0.0006482047
0.166 | 185.266 | 0.166 | 0.01013672 | [7 empty] | 0.072 | 0.0008239191
0.185 | 189.61 | 0.185 | 0.01103813 | [7 empty] | 0.091 | 0.0009986531
0.203 | 193.972 | 0.203 | 0.01183973 | [7 empty] | 0.11 | 0.001160922
0.222 | 197.581 | 0.222 | 0.01271138 | [7 empty] | 0.129 | 0.001320104
0.241 | 201.351 | 0.241 | 0.01354092 | [7 empty] | 0.147 | 0.001467308
0.259 | 205.265 | 0.259 | 0.01427479 | [7 empty] | 0.166 | 0.001614272
0.278 | 208.798 | 0.278 | 0.01506272 | [7 empty] | 0.185 | 0.001757822
0.297 | 211.996 | 0.297 | 0.01584943 | [7 empty] | 0.203 | 0.001885478
0.315 | 216.148 | 0.315 | 0.0164871 | [7 empty] | 0.222 | 0.002024288
0.334 | 219.394 | 0.334 | 0.01722292 | [7 empty] | 0.241 | 0.002156392
0.353 | 222.926 | 0.353 | 0.01791426 | [7 empty] | 0.259 | 0.002273261
0.371 | 226.315 | 0.371 | 0.0185458 | [7 empty] | 0.278 | 0.002398738
0.39 | 230.086 | 0.39 | 0.01917606 | [8 empty] | 0.002524022
0.409 | 233.379 | 0.409 | 0.01982652 | [8 empty] | 0.002625571
0.428 | 237.198 | 0.428 | 0.02041351 | [8 empty] | 0.002742749
0.443 | 241.414 | 0.443 | 0.02075995 | [8 empty] | 0.002852846
0.469 | 248.485 | 0.469 | 0.02135294 | [8 empty] | 0.002953418
0.49 | 256.566 | 0.49 | 0.02160638 | [8 empty] | 0.003053787
0.516 | 261.616 | 0.516 | 0.02231364 | [8 empty] | 0.003157373
0.542 | 266.667 | 0.542 | 0.02299402 | [8 empty] | 0.003250852
0.567 | 272.727 | 0.567 | 0.02352014 | [8 empty] | 0.003306022
0.578 | 275.758 | 0.578 | 0.0237129 | [8 empty] | 0.003400455
0.608 | 282.828 | 0.608 | 0.02432014 | [8 empty] | 0.003440815
0.637 | 292.929 | 0.637 | 0.02460152 | [8 empty] | 0.003553447
0.667 | 313.131 | 0.667 | 0.02409821 | [8 empty] | 0.003661798
0.694 | 469.697 | 0.694 | 0.01671578 | [8 empty] | 0.003745582
0.721 | 497.98 | 0.721 | 0.01637979 | [8 empty] | 0.003776279
0.743 | 504.04 | 0.743 | 0.01667665 | [8 empty] | 0.003872983
0.768 | 509.091 | 0.768 | 0.01706675 | [8 empty] | 0.003917793
0.794 | 514.141 | 0.794 | 0.01747122 | [8 empty] | 0.003837639
0.817 | 518.182 | 0.817 | 0.01783712 | [8 empty] | 0.002661988
0.843 | 523.232 | 0.843 | 0.01822713 | [8 empty] | 0.002608482
0.869 | 528.283 | 0.869 | 0.01860965 | [8 empty] | 0.002655756
0.895 | 534.343 | 0.895 | 0.01894907 | [8 empty] | 0.00271788
0.935 | 541.414 | 0.935 | 0.01953741 | [8 empty] | 0.002782292
0.961 | 549.495 | 0.961 | 0.01978539 | [8 empty] | 0.002840561
0.989 | 558.586 | 0.989 | 0.02003047 | [8 empty] | 0.00290267
0.002963586
0.003017639
0.003111333
0.003150823
0.003189853

## SBA15_19_b
x | V(cm3/g) | X | Y | r = R/a | Slope | Intercept | C | a*SSA(cm3/g) | HAF-BET based on this C | Previous work | S ref
0.036 | 81.818 | 0.036 | 0.004373416 | 10.43956 | 0.0804532 | 0.001485376 | 48.97522 | 129.7594 | 312.6 | 291 | 300
0.062 | 94.949 | 0.062 | 0.006490355 | a(nm) | HAF-BET SSA | BET SSA | C BET | C BET Optimized | 4.2 | 3 | error%
0.087 | 102.02 | 0.087 | 0.008476198 | 0.364 | 356.8 | 438 | 246 | 61.41
0.113 | 109.091 | 0.113 | 0.01029572
0.136 | 114.141 | 0.136 | 0.01184307
0.162 | 119.192 | 0.162 | 0.01350937
0.188 | 123.232 | 0.188 | 0.01516357
0.212 | 128.283 | 0.212 | 0.01642608
0.239 | 132.323 | 0.239 | 0.0179527
0.263 | 137.374 | 0.263 | 0.01902911
0.289 | 139.394 | 0.289 | 0.02060729
0.314 | 144.444 | 0.314 | 0.02160714
0.338 | 147.475 | 0.338 | 0.02278062
0.364 | 151.515 | 0.364 | 0.02387882
0.391 | 155.556 | 0.391 | 0.02498372
0.415 | 159.596 | 0.415 | 0.025846
0.438 | 163.636 | 0.438 | 0.02660495
0.469 | 169.697 | 0.469 | 0.02747046
0.49 | 175.758 | 0.49 | 0.02771074
0.516 | 179.798 | 0.516 | 0.02852542
0.541 | 184.848 | 0.541 | 0.0290904
0.554 | 187.879 | 0.554 | 0.02930884
0.582 | 192.929 | 0.582 | 0.02998421
0.614 | 202.02 | 0.614 | 0.03020934
0.644 | 229.293 | 0.644 | 0.02791658
0.668 | 340.404 | 0.668 | 0.01950514
0.694 | 360.606 | 0.694 | 0.01912906
0.719 | 366.667 | 0.719 | 0.01949056
0.743 | 368.687 | 0.743 | 0.02003079
0.768 | 373.737 | 0.768 | 0.02042501
0.792 | 375.758 | 0.792 | 0.02095
0.819 | 378.788 | 0.819 | 0.02149091
0.845 | 383.838 | 0.845 | 0.02188144
0.869 | 386.869 | 0.869 | 0.02232662
0.895 | 388.889 | 0.895 | 0.02287518
0.92 | 391.919 | 0.92 | 0.02333236
0.935 | 394.949 | 0.935 | 0.02353086
0.962 | 402.02 | 0.962 | 0.02378453
0.989 | 411.111 | 0.989 | 0.02391137
|  | 0 | #DIV/0!
|  | 0 | #DIV/0!
|  | 0 | #DIV/0!
|  | 0 | #DIV/0!
|  | 0 | #DIV/0!
|  | 0 | #DIV/0!

## SBA15_20_a
x | V(cm3/g) | X | Y | r = R/a | Slope | Intercept | C | a*SSA(cm3/g) | HAF-BET based on this C | Previous work | S ref
0.037 | 129.921 | 0.037 | 0.003847774 | 14.01099 | 0.07475491 | 0.001149551 | 60.38833 | 187.4257
0.067 | 144.094 | 0.067 | 0.006282262 | a(nm) | HAF-BET SSA | BET SSA | C BET | C BET Optimized | #DIV/0! | #DIV/0! | error%
0.103 | 158.268 | 0.103 | 0.008792882 | 0.364 |  | 678
0.137 | 167.717 | 0.137 | 0.01103648
0.171 | 177.165 | 0.171 | 0.01304083
0.198 | 184.252 | 0.198 | 0.01451911
0.234 | 191.339 | 0.234 | 0.0165234
0.279 | 203.15 | 0.279 | 0.01855558
0.323 | 214.961 | 0.323 | 0.02030159
0.405 | 233.858 | 0.405 | 0.0233986
0.479 | 248.031 | 0.479 | 0.02609256
0.575 | 276.378 | 0.575 | 0.0281094
0.632 | 323.622 | 0.632 | 0.02638555
0.655 | 406.299 | 0.655 | 0.02178124
0.667 | 481.89 | 0.667 | 0.01870101
0.708 | 517.323 | 0.708 | 0.01849092
0.765 | 519.685 | 0.765 | 0.01988879
0.821 | 522.047 | 0.821 | 0.02124813
0.875 | 524.409 | 0.875 | 0.02254369
0.919 | 529.134 | 0.919 | 0.02346589
0.959 | 531.496 | 0.959 | 0.02437843
0.986 | 536.22 | 0.986 | 0.02484397
|  | 0 | #DIV/0!
|  | 0 | #DIV/0!
|  | 0 | #DIV/0!
|  | 0 | #DIV/0!
|  | 0 | #DIV/0!
|  | 0 | #DIV/0!
|  | 0 | #DIV/0!
|  | 0 | #DIV/0!
|  | 0 | #DIV/0!
|  | 0 | #DIV/0!
|  | 0 | #DIV/0!
|  | 0 | #DIV/0!
|  | 0 | #DIV/0!
|  | 0 | #DIV/0!
|  | 0 | #DIV/0!
|  | 0 | #DIV/0!
|  | 0 | #DIV/0!
|  | 0 | #DIV/0!
|  | 0 | #DIV/0!
|  | 0 | #DIV/0!
|  | 0 | #DIV/0!
|  | 0 | #DIV/0!
|  | 0 | #DIV/0!

## SBA15_20_b
x | V(cm3/g) | X | Y | r = R/a | Slope | Intercept | C | a*SSA(cm3/g)
0.04 | 149.606 | 0.04 | 0.003612419 | 14.01099 | 0.06107799 | 0.001318492 | 43.01787 | 229.3951
0.071 | 166.142 | 0.071 | 0.005773857 | a(nm) | HAF-BET SSA | BET SSA | C BET | C BET Optimized
0.104 | 180.315 | 0.104 | 0.007792712 | 0.364 |  | 754.8
0.132 | 189.764 | 0.132 | 0.009398255
0.16 | 196.85 | 0.16 | 0.01098175
0.192 | 206.299 | 0.192 | 0.01257452
0.274 | 227.559 | 0.274 | 0.01626836
0.335 | 246.457 | 0.335 | 0.01836499
0.415 | 265.354 | 0.415 | 0.02113049
0.507 | 288.976 | 0.507 | 0.02370464
0.595 | 317.323 | 0.595 | 0.02533393
0.687 | 362.205 | 0.687 | 0.02562651
0.724 | 466.142 | 0.724 | 0.02098493
0.735 | 577.165 | 0.735 | 0.01720579
0.748 | 669.291 | 0.748 | 0.01509989
0.805 | 695.276 | 0.805 | 0.01564321
0.866 | 714.173 | 0.866 | 0.01638331
0.929 | 730.709 | 0.929 | 0.01717744
0.983 | 749.606 | 0.983 | 0.01771771
|  | 0 | #DIV/0!
|  | 0 | #DIV/0!
|  | 0 | #DIV/0!
|  | 0 | #DIV/0!
|  | 0 | #DIV/0!
|  | 0 | #DIV/0!
|  | 0 | #DIV/0!
|  | 0 | #DIV/0!
|  | 0 | #DIV/0!
|  | 0 | #DIV/0!
|  | 0 | #DIV/0!
|  | 0 | #DIV/0!
|  | 0 | #DIV/0!
|  | 0 | #DIV/0!
|  | 0 | #DIV/0!
|  | 0 | #DIV/0!
|  | 0 | #DIV/0!
|  | 0 | #DIV/0!
|  | 0 | #DIV/0!
|  | 0 | #DIV/0!
|  | 0 | #DIV/0!
|  | 0 | #DIV/0!
|  | 0 | #DIV/0!
|  | 0 | #DIV/0!
|  | 0 | #DIV/0!
|  | 0 | #DIV/0!

## SBA15-21-a
x | V(cm3/g) | X | Y | r = R/a | Slope | Intercept | C | a*SSA(cm3/g)
0.015 | 81.301 | 0.015 | 0.002492772 | 14.01099 | 0.08346569 | 0.001568712 | 49.40901 | 167.8652
0.031 | 100.813 | 0.031 | 0.004154629 | a(nm) | HAF-BET SSA | BET SSA | C BET | C BET Optimized
0.063 | 117.073 | 0.063 | 0.007270612 | 0.364 |  | 614
0.111 | 136.585 | 0.111 | 0.01098012
0.138 | 143.089 | 0.138 | 0.01303047
0.154 | 146.341 | 0.154 | 0.01421811
0.175 | 149.593 | 0.175 | 0.01580571
0.214 | 162.602 | 0.214 | 0.01778177
0.247 | 169.106 | 0.247 | 0.01973445
0.287 | 178.862 | 0.287 | 0.02167958
0.352 | 195.122 | 0.352 | 0.02437382
0.401 | 208.13 | 0.401 | 0.02603136
0.449 | 221.138 | 0.449 | 0.0274328
0.501 | 234.146 | 0.501 | 0.02890934
0.551 | 253.659 | 0.551 | 0.02934867
0.593 | 266.667 | 0.593 | 0.03004502
0.635 | 289.431 | 0.635 | 0.02964257
0.684 | 543.089 | 0.684 | 0.01701658
0.702 | 601.626 | 0.702 | 0.01576513
0.72 | 617.886 | 0.72 | 0.01574386
0.74 | 624.39 | 0.74 | 0.01601264
0.778 | 630.894 | 0.778 | 0.01666136
0.84 | 637.398 | 0.84 | 0.01780556
0.886 | 643.902 | 0.886 | 0.01859093
0.94 | 650.407 | 0.94 | 0.01952674
0.975 | 663.415 | 0.975 | 0.01985667
0.993 | 682.927 | 0.993 | 0.01964546
|  | 0 | #DIV/0!
|  | 0 | #DIV/0!
|  | 0 | #DIV/0!
|  | 0 | #DIV/0!
|  | 0 | #DIV/0!
|  | 0 | #DIV/0!
|  | 0 | #DIV/0!
|  | 0 | #DIV/0!
|  | 0 | #DIV/0!
|  | 0 | #DIV/0!
|  | 0 | #DIV/0!
|  | 0 | #DIV/0!
|  | 0 | #DIV/0!
|  | 0 | #DIV/0!
|  | 0 | #DIV/0!
|  | 0 | #DIV/0!
|  | 0 | #DIV/0!
|  | 0 | #DIV/0!

## SBA15-21-b
x | V(cm3/g) | X | Y | r = R/a | Slope | Intercept | C | a*SSA(cm3/g)
0.029 | 99.681 | 0.029 | 0.003930726 | 14.01099 | 0.08476152 | 0.001565492 | 50.27932 | 165.2989
0.063 | 122.684 | 0.063 | 0.006938087 | a(nm) | HAF-BET SSA | BET SSA | C BET | C BET Optimized
0.103 | 132.907 | 0.103 | 0.01047072 | 0.364 |  | 570
0.127 | 138.019 | 0.127 | 0.01243231
0.14 | 143.131 | 0.14 | 0.01321544
0.152 | 145.687 | 0.152 | 0.01409646
0.176 | 150.799 | 0.176 | 0.0157689
0.199 | 155.911 | 0.199 | 0.01724501
0.227 | 163.578 | 0.227 | 0.01874943
0.252 | 171.246 | 0.252 | 0.01988233
0.289 | 181.47 | 0.289 | 0.02151692
0.324 | 186.581 | 0.324 | 0.02346198
0.344 | 191.693 | 0.344 | 0.02424596
0.366 | 199.361 | 0.366 | 0.02480436
0.398 | 207.029 | 0.398 | 0.02597401
0.414 | 209.585 | 0.414 | 0.02668869
0.451 | 230.032 | 0.451 | 0.0264896
0.501 | 342.492 | 0.501 | 0.01976398
0.549 | 347.604 | 0.549 | 0.02133903
0.617 | 352.716 | 0.617 | 0.02363454
0.681 | 357.827 | 0.681 | 0.0257135
0.701 | 360.383 | 0.701 | 0.02628094
0.742 | 362.939 | 0.742 | 0.02762215
0.802 | 370.607 | 0.802 | 0.02923802
0.851 | 375.719 | 0.851 | 0.03060226
0.925 | 383.387 | 0.925 | 0.03259804
0.965 | 385.942 | 0.965 | 0.03378255
0.984 | 388.498 | 0.984 | 0.03422106
|  | 0 | #DIV/0!
|  | 0 | #DIV/0!
|  | 0 | #DIV/0!
|  | 0 | #DIV/0!
|  | 0 | #DIV/0!
|  | 0 | #DIV/0!
|  | 0 | #DIV/0!
|  | 0 | #DIV/0!
|  | 0 | #DIV/0!
|  | 0 | #DIV/0!
|  | 0 | #DIV/0!
|  | 0 | #DIV/0!
|  | 0 | #DIV/0!
|  | 0 | #DIV/0!
|  | 0 | #DIV/0!
|  | 0 | #DIV/0!
|  | 0 | #DIV/0!

## SBA15_SAprist-28
x | V(cm3/g) | X | Y | r = R/a | Slope | Intercept | C | a*SSA(cm3/g)
0.024 | 176.5103 | 0.024 | 0.001239413 | 9.615385 | 0.03578027 | 0.00045502 | 70.45651 | 268.7343
0.047 | 196.3242 | 0.047 | 0.002182222 | a(nm) | HAF-BET SSA | BET SSA | C BET | C BET Optimized
0.069 | 211.2071 | 0.069 | 0.002977937 | 0.364 |  | 930
0.101 | 224.409 | 0.101 | 0.004102571
0.127 | 234.3384 | 0.127 | 0.004940095
0.151 | 242.5867 | 0.151 | 0.005673943
0.176 | 249.1989 | 0.176 | 0.00643786
0.2 | 259.1058 | 0.2 | 0.007036033
0.224 | 265.718 | 0.224 | 0.00768426
0.249 | 275.625 | 0.249 | 0.008234851
0.301 | 288.8492 | 0.301 | 0.009498835
0.348 | 298.7562 | 0.348 | 0.01061787
0.402 | 310.3218 | 0.402 | 0.01180834
0.447 | 323.5461 | 0.447 | 0.0125935
0.48 | 331.7944 | 0.48 | 0.01318704
0.51 | 340.0652 | 0.51 | 0.01367046
0.555 | 353.2895 | 0.555 | 0.01431981
0.574 | 366.4913 | 0.574 | 0.01427655
0.598 | 417.7073 | 0.598 | 0.01304981
0.628 | 566.4018 | 0.628 | 0.01010671
0.654 | 594.4865 | 0.654 | 0.01002792
0.677 | 601.0987 | 0.677 | 0.01026639
0.729 | 607.7108 | 0.729 | 0.01093467
0.774 | 611.0056 | 0.774 | 0.01154704
0.834 | 619.2764 | 0.834 | 0.01227599
0.877 | 622.5713 | 0.877 | 0.01284061
0.901 | 625.8885 | 0.901 | 0.01312208
0.927 | 627.5472 | 0.927 | 0.01346506
0.953 | 629.1834 | 0.953 | 0.01380672
0.978 | 635.7955 | 0.978 | 0.01402156
0.998 | 649.0198 | 0.998 | 0.01401676
|  | 0 | #DIV/0!
|  | 0 | #DIV/0!
|  | 0 | #DIV/0!
|  | 0 | #DIV/0!
|  | 0 | #DIV/0!
|  | 0 | #DIV/0!
|  | 0 | #DIV/0!
|  | 0 | #DIV/0!
|  | 0 | #DIV/0!
|  | 0 | #DIV/0!
|  | 0 | #DIV/0!
|  | 0 | #DIV/0!
|  | 0 | #DIV/0!
|  | 0 | #DIV/0!

## SBA15_SCprist-28
x | V(cm3/g) | X | Y | r = R/a | Slope | Intercept | C | a*SSA(cm3/g)
0.043 | 145.1082 | 0.043 | 0.003433853 | 12.08791 | 0.05596465 | 0.001074137 | 47.79172 | 215.9919
0.067 | 158.3325 | 0.067 | 0.004903542 | a(nm) | HAF-BET SSA | BET SSA | C BET | C BET Optimized
0.101 | 174.8516 | 0.101 | 0.006693557 | 0.364 |  | 743
0.127 | 181.4637 | 0.127 | 0.008109968
0.151 | 189.7121 | 0.151 | 0.009223316
0.176 | 196.3242 | 0.176 | 0.01038829
0.202 | 204.595 | 0.202 | 0.01144094
0.226 | 209.5485 | 0.226 | 0.01249767
0.252 | 217.7968 | 0.252 | 0.0134077
0.275 | 224.409 | 0.275 | 0.0142003
0.301 | 231.0211 | 0.301 | 0.01509802
0.348 | 242.5867 | 0.348 | 0.01662331
0.4 | 255.811 | 0.4 | 0.01811949
0.449 | 270.6715 | 0.449 | 0.01922246
0.501 | 287.1906 | 0.501 | 0.02021495
0.551 | 305.3683 | 0.551 | 0.02090898
0.602 | 321.8875 | 0.602 | 0.02167193
0.639 | 343.3601 | 0.639 | 0.02156534
0.669 | 363.1965 | 0.669 | 0.02134468
0.701 | 459.0163 | 0.701 | 0.01769681
0.729 | 748.1345 | 0.729 | 0.01129154
0.751 | 761.3588 | 0.751 | 0.01143025
0.776 | 766.3122 | 0.776 | 0.01173441
0.802 | 771.2657 | 0.802 | 0.01204968
0.834 | 779.5365 | 0.834 | 0.01239752
0.875 | 786.1486 | 0.875 | 0.01289759
0.916 | 796.0556 | 0.916 | 0.0133339
0.951 | 802.6678 | 0.951 | 0.01372935
0.978 | 812.5747 | 0.978 | 0.013947
0.991 | 824.1404 | 0.991 | 0.01393406
|  | 0 | #DIV/0!
|  | 0 | #DIV/0!
|  | 0 | #DIV/0!
|  | 0 | #DIV/0!
|  | 0 | #DIV/0!
|  | 0 | #DIV/0!
|  | 0 | #DIV/0!
|  | 0 | #DIV/0!
|  | 0 | #DIV/0!
|  | 0 | #DIV/0!
|  | 0 | #DIV/0!
|  | 0 | #DIV/0!
|  | 0 | #DIV/0!
|  | 0 | #DIV/0!
|  | 0 | #DIV/0!

## meso_TiO2_350-23
x | V(cm3/g) | X | Y | r = R/a | Slope | Intercept | C | a*SSA(cm3/g)
0.031 | 42.084 | 0.031 | 0.009952492 | 14.01099 | 0.2111407 | 0.003646439 | 53.77054 | 66.35856
0.053 | 47.595 | 0.053 | 0.01504533 | a(nm) | HAF-BET SSA | BET SSA | C BET | C BET Optimized
0.073 | 51.102 | 0.073 | 0.01930066 | 0.364 |  | 234
0.101 | 55.11 | 0.101 | 0.02476157
0.124 | 57.114 | 0.124 | 0.02933366
0.152 | 60.621 | 0.152 | 0.03387721
0.174 | 62.625 | 0.174 | 0.03753951
0.202 | 65.13 | 0.202 | 0.04190419
0.225 | 66.633 | 0.225 | 0.04562263
0.253 | 69.639 | 0.253 | 0.04908572
0.276 | 71.142 | 0.276 | 0.05241676
0.306 | 74.649 | 0.306 | 0.05538403
0.328 | 75.651 | 0.328 | 0.05857959
0.352 | 79.158 | 0.352 | 0.0600807
0.374 | 80.661 | 0.374 | 0.06264626
0.399 | 82.665 | 0.399 | 0.06521363
0.422 | 85.17 | 0.422 | 0.0669442
0.446 | 88.677 | 0.446 | 0.06795337
0.464 | 94.188 | 0.464 | 0.06655942
0.491 | 108.717 | 0.491 | 0.06101986
0.516 | 113.727 | 0.516 | 0.0613018
0.545 | 119.739 | 0.545 | 0.06149616
0.562 | 124.248 | 0.562 | 0.06111306
0.595 | 133.267 | 0.595 | 0.0603228
0.62 | 142.786 | 0.62 | 0.05866691
0.643 | 157.315 | 0.643 | 0.05522402
0.651 | 163.327 | 0.651 | 0.05385303
0.669 | 186.874 | 0.669 | 0.0483687
0.675 | 194.389 | 0.675 | 0.04691581
0.699 | 217.936 | 0.699 | 0.04333465
0.725 | 236.473 | 0.725 | 0.04142319
0.744 | 240.481 | 0.744 | 0.04180029
0.77 | 241.483 | 0.77 | 0.04308155
0.821 | 241.984 | 0.821 | 0.0458399
0.876 | 243.487 | 0.876 | 0.04860886
0.939 | 244.489 | 0.939 | 0.05189116
0.96 | 244.99 | 0.96 | 0.05294318
0.978 | 245.491 | 0.978 | 0.05382579
|  | 0 | #DIV/0!
|  | 0 | #DIV/0!
|  | 0 | #DIV/0!
|  | 0 | #DIV/0!
|  | 0 | #DIV/0!
|  | 0 | #DIV/0!
|  | 0 | #DIV/0!

## meso_TiO2_450-23
x | V(cm3/g) | X | Y | r = R/a | Slope | Intercept | C | a*SSA(cm3/g)
0.03 | 34.068 | 0.03 | 0.01189767 | 14.01099 | 0.2846229 | 0.003501574 | 75.4828 | 49.2265
0.051 | 38.076 | 0.051 | 0.01809698 | a(nm) | HAF-BET SSA | BET SSA | C BET | C BET Optimized
0.078 | 40.581 | 0.078 | 0.02596923 | 0.364 |  | 172
0.101 | 42.585 | 0.101 | 0.03204438
0.124 | 44.589 | 0.124 | 0.03757345
0.151 | 47.094 | 0.151 | 0.043321
0.174 | 48.597 | 0.174 | 0.04837566
0.2 | 50.1 | 0.2 | 0.05393608
0.225 | 51.603 | 0.225 | 0.05891077
0.252 | 53.607 | 0.252 | 0.06351352
0.275 | 54.609 | 0.275 | 0.06803864
0.303 | 56.613 | 0.303 | 0.07231254
0.326 | 58.116 | 0.326 | 0.0757895
0.349 | 59.118 | 0.349 | 0.07976141
0.374 | 61.122 | 0.374 | 0.08267252
0.399 | 62.625 | 0.399 | 0.08608199
0.422 | 64.128 | 0.422 | 0.08891026
0.464 | 66.633 | 0.464 | 0.094084
0.489 | 69.138 | 0.489 | 0.09556067
0.516 | 71.643 | 0.516 | 0.09731126
0.54 | 74.649 | 0.54 | 0.09773653
0.57 | 78.657 | 0.57 | 0.09790945
0.593 | 82.164 | 0.593 | 0.09751249
0.62 | 85.17 | 0.62 | 0.09835404
0.644 | 88.176 | 0.644 | 0.09867852
0.671 | 91.683 | 0.671 | 0.09888282
0.686 | 96.192 | 0.686 | 0.09635457
0.694 | 102.705 | 0.694 | 0.09129669
0.697 | 108.216 | 0.697 | 0.08702188
0.699 | 115.731 | 0.699 | 0.08160459
0.702 | 123.747 | 0.702 | 0.07664601
0.705 | 130.261 | 0.705 | 0.07312432
0.707 | 136.273 | 0.707 | 0.07009657
0.713 | 142.285 | 0.713 | 0.0677045
0.724 | 150.802 | 0.724 | 0.06486622
0.748 | 154.309 | 0.748 | 0.06549339
0.772 | 156.313 | 0.772 | 0.06672819
0.798 | 157.816 | 0.798 | 0.06831861
0.825 | 159.82 | 0.825 | 0.0697445
0.848 | 160.822 | 0.848 | 0.07124223
0.876 | 163.327 | 0.876 | 0.07246583
0.902 | 164.329 | 0.902 | 0.07416166
0.927 | 165.331 | 0.927 | 0.07575522
0.952 | 168.337 | 0.952 | 0.076409
0.977 | 172.345 | 0.977 | 0.07659193

## meso_TiO2_550-23
x | V(cm3/g) | X | Y | r = R/a | Slope | Intercept | C | a*SSA(cm3/g)
0.03 | 28.056 | 0.03 | 0.01444717 | 14.01099 | 0.3376873 | 0.004635055 | 67.65522 | 41.49102
0.053 | 31.563 | 0.053 | 0.0226874 | a(nm) | HAF-BET SSA | BET SSA | C BET | C BET Optimized
0.073 | 33.066 | 0.073 | 0.02982829 | 0.364 |  | 144
0.101 | 35.571 | 0.101 | 0.03836299
0.126 | 36.573 | 0.126 | 0.04654758
0.151 | 39.078 | 0.151 | 0.05220736
0.175 | 40.581 | 0.175 | 0.05826429
0.202 | 42.084 | 0.202 | 0.06485172
0.222 | 43.086 | 0.222 | 0.06961518
0.247 | 46.092 | 0.247 | 0.07240333
0.276 | 47.094 | 0.276 | 0.07918276
0.303 | 49.098 | 0.303 | 0.08338078
0.323 | 50.601 | 0.323 | 0.08624433
0.348 | 53.106 | 0.348 | 0.08853659
0.374 | 54.609 | 0.374 | 0.09253255
0.415 | 58.617 | 0.415 | 0.09565588
0.447 | 62.124 | 0.447 | 0.09721544
0.461 | 68.637 | 0.461 | 0.09074648
0.52 | 69.138 | 0.52 | 0.1016187
0.637 | 70.14 | 0.637 | 0.1227046
0.713 | 70.641 | 0.713 | 0.1363703
0.817 | 71.142 | 0.817 | 0.1551612
0.988 | 71.643 | 0.988 | 0.1863247
|  | 0 | #DIV/0!
|  | 0 | #DIV/0!
|  | 0 | #DIV/0!
|  | 0 | #DIV/0!
|  | 0 | #DIV/0!
|  | 0 | #DIV/0!
|  | 0 | #DIV/0!
|  | 0 | #DIV/0!
|  | 0 | #DIV/0!
|  | 0 | #DIV/0!
|  | 0 | #DIV/0!
|  | 0 | #DIV/0!
|  | 0 | #DIV/0!
|  | 0 | #DIV/0!
|  | 0 | #DIV/0!
|  | 0 | #DIV/0!
|  | 0 | #DIV/0!
|  | 0 | #DIV/0!
|  | 0 | #DIV/0!
|  | 0 | #DIV/0!
|  | 0 | #DIV/0!
|  | 0 | #DIV/0!

## SP75_373_1-24
x | V(cm3/g) | X | Y | r = R/a | Slope | Intercept | C | a*SSA(cm3/g)
0.031 | 155.556 | 0.031 | 0.002692539 | 14.01099 | 0.0632082 | 0.0008001118 | 73.36084 | 221.6641
0.051 | 168.889 | 0.051 | 0.00407996 | a(nm) | HAF-BET SSA | BET SSA | C BET | C BET Optimized
0.074 | 180 | 0.074 | 0.005554518 | 0.364 |  | 790
0.098 | 191.111 | 0.098 | 0.006928314
0.12 | 197.778 | 0.12 | 0.00819767
0.148 | 208.889 | 0.148 | 0.009572674
0.181 | 215.556 | 0.181 | 0.01134503
0.22 | 231.111 | 0.22 | 0.01286143
0.248 | 235.556 | 0.248 | 0.01422475
0.275 | 240 | 0.275 | 0.01548134
0.299 | 244.444 | 0.299 | 0.01652643
0.351 | 255.556 | 0.351 | 0.01855702
0.398 | 268.889 | 0.398 | 0.01999849
0.447 | 280 | 0.447 | 0.02156933
0.49 | 293.333 | 0.49 | 0.02256952
0.518 | 302.222 | 0.518 | 0.02315745
0.548 | 313.333 | 0.548 | 0.02362988
0.564 | 322.222 | 0.564 | 0.02364891
0.578 | 331.111 | 0.578 | 0.0235853
0.588 | 348.889 | 0.588 | 0.02277074
0.597 | 366.667 | 0.597 | 0.02199833
0.602 | 415.556 | 0.602 | 0.01957285
0.604 | 448.889 | 0.604 | 0.01817963
0.608 | 477.778 | 0.608 | 0.01719351
0.615 | 500 | 0.615 | 0.01661852
0.62 | 520 | 0.62 | 0.01610926
0.629 | 535.556 | 0.629 | 0.01586839
0.653 | 551.111 | 0.653 | 0.01600889
0.697 | 553.333 | 0.697 | 0.01701897
0.796 | 560 | 0.796 | 0.01920491
0.881 | 562.222 | 0.881 | 0.02117167
0.934 | 568.889 | 0.934 | 0.0221823
0.981 | 573.333 | 0.981 | 0.02311794
|  | 0 | #DIV/0!
|  | 0 | #DIV/0!
|  | 0 | #DIV/0!
|  | 0 | #DIV/0!
|  | 0 | #DIV/0!
|  | 0 | #DIV/0!
|  | 0 | #DIV/0!
|  | 0 | #DIV/0!
|  | 0 | #DIV/0!
|  | 0 | #DIV/0!
|  | 0 | #DIV/0!

## SP60_373_1-24
x | V(cm3/g) | X | Y | r = R/a | Slope | Intercept | C | a*SSA(cm3/g)
0.039 | 140 | 0.039 | 0.003763776 | 14.01099 | 0.06880536 | 0.001129502 | 56.56879 | 203.6322
0.052 | 148.14 | 0.052 | 0.004742618 | a(nm) | HAF-BET SSA | BET SSA | C BET | C BET Optimized
0.07 | 157.907 | 0.07 | 0.005989407 | 0.364 |  | 709
0.1 | 169.302 | 0.1 | 0.007980407
0.122 | 179.07 | 0.122 | 0.009205007
0.144 | 185.581 | 0.144 | 0.01048374
0.161 | 190.465 | 0.161 | 0.01142083
0.191 | 198.605 | 0.191 | 0.01299363
0.224 | 205.116 | 0.224 | 0.01475488
0.261 | 213.256 | 0.261 | 0.01653584
0.291 | 219.767 | 0.291 | 0.0178903
0.313 | 224.651 | 0.313 | 0.01882449
0.339 | 229.535 | 0.339 | 0.01995437
0.363 | 234.419 | 0.363 | 0.02092189
0.4 | 244.186 | 0.4 | 0.02213229
0.435 | 250.698 | 0.435 | 0.02344367
0.463 | 257.209 | 0.463 | 0.02432103
0.502 | 266.977 | 0.502 | 0.02540487
0.522 | 271.86 | 0.522 | 0.02594253
0.548 | 280 | 0.548 | 0.02644294
0.569 | 283.256 | 0.569 | 0.02714065
0.585 | 288.14 | 0.585 | 0.02743086
0.6 | 294.651 | 0.6 | 0.02751253
0.613 | 302.791 | 0.613 | 0.02735298
0.622 | 314.186 | 0.622 | 0.02674796
0.628 | 325.581 | 0.628 | 0.0260608
0.631 | 341.86 | 0.631 | 0.02493838
0.633 | 356.512 | 0.633 | 0.02398925
0.637 | 374.419 | 0.637 | 0.02298628
0.639 | 393.953 | 0.639 | 0.02191511
0.643 | 413.488 | 0.643 | 0.02101044
0.644 | 436.279 | 0.644 | 0.01994384
0.65 | 485.116 | 0.65 | 0.01810318
0.657 | 517.674 | 0.657 | 0.01714732
0.669 | 530.698 | 0.669 | 0.01703201
0.691 | 540.465 | 0.691 | 0.01727419
0.706 | 543.721 | 0.706 | 0.01754348
0.752 | 548.605 | 0.752 | 0.01852018
0.804 | 551.86 | 0.804 | 0.01968404
0.887 | 560 | 0.887 | 0.02140044
0.937 | 564.884 | 0.937 | 0.02241132
0.956 | 566.512 | 0.956 | 0.02280006
0.97 | 571.395 | 0.97 | 0.02293625
0.98 | 576.279 | 0.98 | 0.02297632
|  | 0 | #DIV/0!

## SP75_373_14-24
x | V(cm3/g) | X | Y | r = R/a | Slope | Intercept | C | a*SSA(cm3/g)
0.05 | 131.791 | 0.05 | 0.005125915 | 14.01099 | 0.0731432 | 0.001484439 | 45.75653 | 191.5556
0.071 | 143.562 | 0.071 | 0.006681993 | a(nm) | HAF-BET SSA | BET SSA | C BET | C BET Optimized
0.102 | 153.342 | 0.102 | 0.008987237 | 0.364 |  | 642
0.124 | 159.205 | 0.124 | 0.0105233
0.148 | 167.032 | 0.148 | 0.01197152
0.179 | 174.845 | 0.179 | 0.01383206
0.214 | 182.651 | 0.214 | 0.01582993
0.25 | 192.422 | 0.25 | 0.01755385
0.301 | 204.131 | 0.301 | 0.01992254
0.349 | 213.881 | 0.349 | 0.02204654
0.405 | 229.518 | 0.405 | 0.02384105
0.465 | 245.148 | 0.465 | 0.02562782
0.518 | 260.791 | 0.518 | 0.0268364
0.549 | 270.572 | 0.549 | 0.02741427
0.604 | 292.117 | 0.604 | 0.02793619
0.642 | 305.823 | 0.642 | 0.02836299
0.658 | 321.54 | 0.658 | 0.02764891
0.666 | 345.146 | 0.666 | 0.02607105
0.669 | 372.699 | 0.669 | 0.02425242
0.672 | 406.158 | 0.672 | 0.02235432
0.673 | 453.399 | 0.673 | 0.02005495
0.677 | 500.637 | 0.677 | 0.0182706
0.678 | 538.035 | 0.678 | 0.01702575
0.68 | 573.465 | 0.68 | 0.01602098
0.688 | 608.883 | 0.688 | 0.01526658
0.706 | 638.373 | 0.706 | 0.0149423
0.749 | 644.195 | 0.749 | 0.01570911
0.796 | 651.977 | 0.796 | 0.01649559
0.89 | 661.634 | 0.89 | 0.01817437
0.953 | 667.416 | 0.953 | 0.01929227
0.98 | 675.237 | 0.98 | 0.01960907
|  | 0 | #DIV/0!
|  | 0 | #DIV/0!
|  | 0 | #DIV/0!
|  | 0 | #DIV/0!
|  | 0 | #DIV/0!
|  | 0 | #DIV/0!
|  | 0 | #DIV/0!
|  | 0 | #DIV/0!
|  | 0 | #DIV/0!
|  | 0 | #DIV/0!
|  | 0 | #DIV/0!
|  | 0 | #DIV/0!
|  | 0 | #DIV/0!
|  | 0 | #DIV/0!

## SP60_373_14-24
x | V(cm3/g) | X | Y | r = R/a | Slope | Intercept | C | a*SSA(cm3/g)
0.04 | 112.623 | 0.04 | 0.004798661 | 14.01099 | 0.08196338 | 0.001647217 | 46.20728 | 170.9421
0.068 | 124.861 | 0.068 | 0.00735816 | a(nm) | HAF-BET SSA | BET SSA | C BET | C BET Optimized
0.098 | 135.046 | 0.098 | 0.009804636 | 0.364 |  | 582
0.122 | 143.192 | 0.122 | 0.0115114
0.147 | 149.289 | 0.147 | 0.01330383
0.18 | 159.467 | 0.18 | 0.01525067
0.221 | 165.53 | 0.221 | 0.01803859
0.253 | 173.663 | 0.253 | 0.01968341
0.304 | 181.755 | 0.304 | 0.02259823
0.356 | 193.942 | 0.356 | 0.02480078
0.399 | 204.1 | 0.399 | 0.02641296
0.444 | 214.254 | 0.444 | 0.02799891
0.488 | 226.458 | 0.488 | 0.02911517
0.536 | 240.704 | 0.536 | 0.03008629
0.572 | 250.876 | 0.572 | 0.0308052
0.609 | 265.146 | 0.609 | 0.03103269
0.645 | 279.416 | 0.645 | 0.03118858
0.667 | 297.814 | 0.667 | 0.03025993
0.681 | 322.374 | 0.681 | 0.02854133
0.685 | 346.957 | 0.685 | 0.02667485
0.688 | 379.737 | 0.688 | 0.02447894
0.692 | 430.96 | 0.692 | 0.02169483
0.693 | 467.841 | 0.693 | 0.02001346
0.695 | 502.674 | 0.695 | 0.01868037
0.699 | 543.65 | 0.699 | 0.0173718
0.702 | 590.774 | 0.702 | 0.01605473
0.724 | 609.173 | 0.724 | 0.01605776
0.76 | 623.443 | 0.76 | 0.01647039
0.799 | 633.608 | 0.799 | 0.01703779
0.854 | 635.545 | 0.854 | 0.0181551
0.903 | 641.592 | 0.903 | 0.01901586
0.954 | 649.684 | 0.954 | 0.01983962
0.981 | 657.826 | 0.981 | 0.02014861
|  | 0 | #DIV/0!
|  | 0 | #DIV/0!
|  | 0 | #DIV/0!
|  | 0 | #DIV/0!
|  | 0 | #DIV/0!
|  | 0 | #DIV/0!
|  | 0 | #DIV/0!
|  | 0 | #DIV/0!
|  | 0 | #DIV/0!
|  | 0 | #DIV/0!
|  | 0 | #DIV/0!