## Ink bottle
x | V (cc/g) |  | REPORTED BET | BET I Calculated | error% | x | V |  | REPORTED BET | BET I Calculated | error% | x | V |  | REPORTED BET | BET I Calculated | error%
0.055 | 64.472 | COK-12-4.0 | 296 | 298 | 0.7 | 0.063 | 90.142 | COK-12-8.0 | 394 | 398 | 1 | 0.055 | 93.117 | COK-12-16.0 | 403 | 410 | 1.7
0.078 | 69.633 |  |  | BET C |  | 0.08 | 94.19 |  |  | BET C |  | 0.076 | 97.166 |  |  | BET C
0.121 | 75.793 |  |  | 195 |  | 0.109 | 99.251 |  |  | 224 |  | 0.101 | 103.239 |  |  | 334
0.159 | 80.923 |  |  |  |  | 0.137 | 104.312 |  |  |  |  | 0.133 | 107.287
0.199 | 83.964 |  |  |  |  | 0.176 | 109.372 |  |  |  |  | 0.173 | 113.36
0.236 | 88.052 |  |  |  |  | 0.213 | 113.421 |  |  |  |  | 0.213 | 118.421
0.271 | 92.147 |  |  |  |  | 0.249 | 117.47 |  |  |  |  | 0.248 | 123.482
0.344 | 99.286 |  |  |  |  | 0.287 | 122.53 |  |  |  |  | 0.283 | 127.53
0.383 | 103.371 |  |  |  |  | 0.32 | 126.579 |  |  |  |  | 0.321 | 131.579
0.421 | 109.543 |  |  |  |  | 0.36 | 130.628 |  |  |  |  | 0.36 | 135.628
0.452 | 116.769 |  |  |  |  | 0.395 | 133.664 |  |  |  |  | 0.396 | 140.688
0.463 | 143.831 |  |  |  |  | 0.43 | 139.737 |  |  |  |  | 0.428 | 143.725
0.465 | 174.033 |  |  |  |  | 0.456 | 152.895 |  |  |  |  | 0.459 | 155.87
0.47 | 201.108 |  |  |  |  | 0.466 | 180.223 |  |  |  |  | 0.466 | 185.223
0.473 | 228.185 |  |  |  |  | 0.47 | 208.563 |  |  |  |  | 0.471 | 214.575
0.477 | 257.343 |  |  |  |  | 0.474 | 237.915 |  |  |  |  | 0.475 | 239.879
0.509 | 263.527 |  |  |  |  | 0.477 | 263.219 |  |  |  |  | 0.478 | 270.243
0.572 | 265.478 |  |  |  |  | 0.48 | 290.547 |  |  |  |  | 0.482 | 295.547
0.646 | 268.45 |  |  |  |  | 0.496 | 309.777 |  |  |  |  | 0.498 | 314.777
0.72 | 271.419 |  |  |  |  | 0.607 | 314.838 |  |  |  |  | 0.571 | 317.814
0.839 | 274.298 |  |  |  |  | 0.683 | 316.862 |  |  |  |  | 0.647 | 319.838
0.908 | 277.278 |  | Colmenares_Micro and Meso Mat_2018 |  |  | 0.796 | 319.899 |  | Colmenares_Micro and Meso Mat_2018 |  |  | 0.759 | 323.887 |  | Colmenares_Micro and Meso Mat_2018
0.947 | 280.322 |  |  |  |  | 0.904 | 322.935 |  |  |  |  | 0.84 | 326.923
0.977 | 284.426 |  |  |  |  | 0.942 | 323.947 |  |  |  |  | 0.92 | 328.947
[6 empty] | 0.977 | 326.984 |  |  |  |  | 0.972 | 330.972

## Worm-like pores
x | V (cc/g) |  | REPORTED BET | BET I Calculated | error% | x | V (cc/g) |  | REPORTED BET | BET I Calculated | error% | x | V (cc/g) |  | REPORTED BET | BET I Calculated | error% | x | V (cc/g) |  | REPORTED BET | BET I Calculated | error% | x | V (cc/g) |  | REPORTED BET | BET I Calculated | error% | x | V (cc/g) |  | REPORTED BET | BET I Calculated | error% | x | V (cc/g) |  | REPORTED BET | BET I Calculated | error% | x | V (cc/g) |  | REPORTED BET | BET I Calculated | error% | x | V (cc/g) |  | REPORTED BET | BET I Calculated | error% | x | V (cc/g) |  | REPORTED BET | BET I Calculated | error% | x | V (cc/g) |  | REPORTED BET | BET I Calculated | error%
0.055 | 177.223 | MCM-48 | 892.9 | 894 | 0.1 | 0.03 | 169.551 | MCM-48 | 933 | 929.2 | 0.4 | 0.068 | 122.088 | KIT-6 | 943 | 943.1 | 0 | 0.033 | 163.265 | KIT-6 -10-0 | 800 | 802.9 | 0.4 | 0.036 | 165.714 | KIT-6 -7-1h-3 | 813 | 812.7 | 0 | 0.039 | 174.694 | KIT-6 7-3h-3 | 846 | 845 | 0.1 | 0.037 | 170.612 | KIT-6 7-5h-3 | 821 | 822.3 | 0.2 | 0.033 | 169.796 | KIT-6 7-7h-3 | 853 | 858.3 | 0.6 | 0.033 | 181.744 | KIT-6 | 943 | 923.2 | 2.1 | 0.051 | 161.8067 | KIT6-SAprist | 766 | 764.5 | 0.2 | 0.04 | 127.5132 | KIT6-SCprist | 691 | 686.3 | 0.7
0.072 | 187.636 |  |  | BET C |  | 0.058 | 191.239 |  |  | BET C |  | 0.08 | 138.153 |  |  | BET C |  | 0.051 | 176.327 |  |  | BET C |  | 0.048 | 172.245 |  |  | BET C |  | 0.049 | 184.49 |  |  | BET C |  | 0.051 | 180.408 |  |  | BET C |  | 0.048 | 186.122 |  |  | BET C |  | 0.051 | 196.349 |  |  | BET C |  | 0.073 | 173.8206 |  |  | BET C |  | 0.062 | 141.2306 |  |  | BET C
0.093 | 203.905 |  |  | 70 |  | 0.083 | 206.944 |  |  | 97 |  | 0.096 | 154.217 |  |  | 16 |  | 0.077 | 192.653 |  |  | 553 |  | 0.079 | 191.837 |  |  | 361 |  | 0.069 | 194.286 |  |  | 411 |  | 0.077 | 196.735 |  |  | 544 |  | 0.075 | 202.449 |  |  | 380 |  | 0.066 | 204.462 |  |  | 133 |  | 0.101 | 184.1086 |  |  | 135 |  | 0.077 | 148.0893 |  |  | 78
0.147 | 230.586 |  |  |  |  | 0.099 | 216.667 |  |  |  |  | 0.102 | 157.43 |  |  |  |  | 0.089 | 195.918 |  |  |  |  | 0.088 | 195.102 |  |  |  |  | 0.097 | 210.612 |  |  |  |  | 0.107 | 206.531 |  |  |  |  | 0.089 | 208.98 |  |  |  |  | 0.075 | 210.953 |  |  |  |  | 0.125 | 190.9673 |  |  |  |  | 0.099 | 156.6739
0.207 | 265.076 |  |  |  |  | 0.118 | 226.389 |  |  |  |  | 0.115 | 165.462 |  |  |  |  | 0.107 | 202.449 |  |  |  |  | 0.107 | 204.898 |  |  |  |  | 0.109 | 213.878 |  |  |  |  | 0.134 | 219.592 |  |  |  |  | 0.11 | 218.776 |  |  |  |  | 0.084 | 214.199 |  |  |  |  | 0.149 | 197.8484 |  |  |  |  | 0.123 | 165.236
0.249 | 302.169 |  |  |  |  | 0.137 | 236.859 |  |  |  |  | 0.124 | 170.281 |  |  |  |  | 0.134 | 215.51 |  |  |  |  | 0.134 | 214.694 |  |  |  |  | 0.136 | 223.673 |  |  |  |  | 0.151 | 222.857 |  |  |  |  | 0.133 | 225.306 |  |  |  |  | 0.096 | 219.067 |  |  |  |  | 0.174 | 204.7071 |  |  |  |  | 0.147 | 172.1171
0.319 | 369.197 |  |  |  |  | 0.156 | 247.329 |  |  |  |  | 0.131 | 175.1 |  |  |  |  | 0.152 | 222.041 |  |  |  |  | 0.154 | 224.49 |  |  |  |  | 0.151 | 230.204 |  |  |  |  | 0.174 | 229.388 |  |  |  |  | 0.151 | 231.837 |  |  |  |  | 0.112 | 225.558 |  |  |  |  | 0.198 | 209.8399 |  |  |  |  | 0.174 | 178.9758
0.397 | 430.369 |  |  |  |  | 0.173 | 257.799 |  |  |  |  | 0.141 | 179.92 |  |  |  |  | 0.176 | 225.306 |  |  |  |  | 0.174 | 227.755 |  |  |  |  | 0.176 | 236.735 |  |  |  |  | 0.203 | 239.184 |  |  |  |  | 0.177 | 241.633 |  |  |  |  | 0.131 | 233.671 |  |  |  |  | 0.226 | 216.6986 |  |  |  |  | 0.2 | 187.5379
0.494 | 462.256 |  |  |  |  | 0.194 | 271.261 |  |  |  |  | 0.149 | 183.133 |  |  |  |  | 0.203 | 231.837 |  |  |  |  | 0.203 | 234.286 |  |  |  |  | 0.201 | 243.265 |  |  |  |  | 0.228 | 245.714 |  |  |  |  | 0.201 | 248.163 |  |  |  |  | 0.152 | 240.162 |  |  |  |  | 0.251 | 223.5572 |  |  |  |  | 0.224 | 194.3966
0.597 | 472.668 |  |  |  |  | 0.243 | 312.393 |  |  |  |  | 0.165 | 187.952 |  |  |  |  | 0.228 | 238.367 |  |  |  |  | 0.252 | 250.612 |  |  |  |  | 0.228 | 249.796 |  |  |  |  | 0.253 | 252.245 |  |  |  |  | 0.228 | 254.694 |  |  |  |  | 0.167 | 245.03 |  |  |  |  | 0.279 | 228.7125 |  |  |  |  | 0.251 | 199.5518
0.698 | 482.43 |  |  |  |  | 0.292 | 369.979 |  |  |  |  | 0.189 | 197.59 |  |  |  |  | 0.252 | 244.898 |  |  |  |  | 0.304 | 260.408 |  |  |  |  | 0.253 | 259.592 |  |  |  |  | 0.304 | 265.306 |  |  |  |  | 0.255 | 261.224 |  |  |  |  | 0.2 | 256.389 |  |  |  |  | 0.33 | 239.0005 |  |  |  |  | 0.303 | 213.2692
0.745 | 485.683 |  |  |  |  | 0.303 | 384.188 |  |  |  |  | 0.212 | 205.622 |  |  |  |  | 0.282 | 251.429 |  |  |  |  | 0.344 | 273.469 |  |  |  |  | 0.28 | 269.388 |  |  |  |  | 0.346 | 275.102 |  |  |  |  | 0.28 | 267.755 |  |  |  |  | 0.225 | 261.258 |  |  |  |  | 0.374 | 249.2885 |  |  |  |  | 0.349 | 225.2831
0.797 | 490.239 |  |  |  |  | 0.349 | 402.885 |  |  |  |  | 0.227 | 210.442 |  |  |  |  | 0.304 | 261.224 |  |  |  |  | 0.382 | 283.265 |  |  |  |  | 0.306 | 272.653 |  |  |  |  | 0.38 | 284.898 |  |  |  |  | 0.304 | 274.286 |  |  |  |  | 0.275 | 274.239 |  |  |  |  | 0.422 | 261.3024 |  |  |  |  | 0.398 | 237.297
0.849 | 493.492 |  |  |  |  | 0.4 | 413.355 |  |  |  |  | 0.249 | 215.261 |  |  |  |  | 0.344 | 267.755 |  |  |  |  | 0.419 | 289.796 |  |  |  |  | 0.346 | 282.449 |  |  |  |  | 0.417 | 294.694 |  |  |  |  | 0.329 | 280.816 |  |  |  |  | 0.301 | 282.353 |  |  |  |  | 0.477 | 275.0198 |  |  |  |  | 0.451 | 251.0144
0.896 | 498.698 |  |  |  |  | 0.451 | 420.833 |  |  |  |  | 0.278 | 224.9 |  |  |  |  | 0.382 | 274.286 |  |  |  |  | 0.462 | 302.857 |  |  |  |  | 0.382 | 292.245 |  |  |  |  | 0.463 | 304.49 |  |  |  |  | 0.379 | 290.612 |  |  |  |  | 0.334 | 288.844 |  |  |  |  | 0.501 | 280.175 |  |  |  |  | 0.501 | 266.4576
0.946 | 500 |  |  |  |  | 0.498 | 424.573 |  |  |  |  | 0.295 | 228.112 |  |  |  |  | 0.423 | 284.082 |  |  |  |  | 0.502 | 312.653 |  |  |  |  | 0.42 | 302.041 |  |  |  |  | 0.496 | 314.286 |  |  |  |  | 0.417 | 303.673 |  |  |  |  | 0.367 | 296.957 |  |  |  |  | 0.523 | 287.0337 |  |  |  |  | 0.554 | 281.9009
0.984 | 501.302 |  |  |  |  | 0.548 | 426.816 |  |  |  |  | 0.315 | 232.932 |  |  |  |  | 0.465 | 293.878 |  |  |  |  | 0.544 | 325.714 |  |  |  |  | 0.459 | 311.837 |  |  |  |  | 0.537 | 320.816 |  |  |  |  | 0.458 | 313.469 |  |  |  |  | 0.391 | 301.826 |  |  |  |  | 0.552 | 300.7511 |  |  |  |  | 0.598 | 297.3217
[6 empty] | 0.599 | 429.06 |  |  |  |  | 0.337 | 239.357 |  |  |  |  | 0.505 | 306.939 |  |  |  |  | 0.574 | 335.51 |  |  |  |  | 0.538 | 334.694 |  |  |  |  | 0.577 | 337.143 |  |  |  |  | 0.496 | 320 |  |  |  |  | 0.41 | 306.694 |  |  |  |  | 0.578 | 319.6236 |  |  |  |  | 0.626 | 312.765
[6 empty] | 0.649 | 431.303 |  |  |  |  | 0.359 | 244.177 |  |  |  |  | 0.534 | 313.469 |  |  |  |  | 0.615 | 348.571 |  |  |  |  | 0.578 | 347.755 |  |  |  |  | 0.614 | 346.939 |  |  |  |  | 0.538 | 333.061 |  |  |  |  | 0.44 | 314.807 |  |  |  |  | 0.602 | 359.0723 |  |  |  |  | 0.673 | 338.4962
[6 empty] | 0.678 | 432.051 |  |  |  |  | 0.371 | 247.39 |  |  |  |  | 0.584 | 326.531 |  |  |  |  | 0.656 | 368.163 |  |  |  |  | 0.615 | 360.816 |  |  |  |  | 0.642 | 363.265 |  |  |  |  | 0.575 | 342.857 |  |  |  |  | 0.457 | 319.675 |  |  |  |  | 0.631 | 527.1773 |  |  |  |  | 0.703 | 371.0862
[6 empty] | 0.748 | 435.043 |  |  |  |  | 0.402 | 253.815 |  |  |  |  | 0.615 | 339.592 |  |  |  |  | 0.668 | 374.694 |  |  |  |  | 0.626 | 367.347 |  |  |  |  | 0.663 | 392.653 |  |  |  |  | 0.629 | 362.449 |  |  |  |  | 0.481 | 326.166 |  |  |  |  | 0.648 | 547.7757 |  |  |  |  | 0.725 | 834.2267
[6 empty] | 0.8 | 437.286 |  |  |  |  | 0.424 | 260.241 |  |  |  |  | 0.633 | 349.388 |  |  |  |  | 0.68 | 394.286 |  |  |  |  | 0.662 | 393.469 |  |  |  |  | 0.669 | 415.51 |  |  |  |  | 0.657 | 375.51 |  |  |  |  | 0.503 | 332.657 |  |  |  |  | 0.699 | 551.2051 |  |  |  |  | 0.776 | 842.8112
[6 empty] | 0.827 | 438.034 |  |  |  |  | 0.443 | 265.06 |  |  |  |  | 0.651 | 368.98 |  |  |  |  | 0.687 | 423.673 |  |  |  |  | 0.668 | 403.265 |  |  |  |  | 0.674 | 444.898 |  |  |  |  | 0.671 | 391.837 |  |  |  |  | 0.524 | 339.148 |  |  |  |  | 0.754 | 554.6344 |  |  |  |  | 0.848 | 849.6699
[6 empty] | 0.855 | 439.53 |  |  |  |  | 0.47 | 273.092 |  |  |  |  | 0.66 | 395.102 |  |  |  |  | 0.69 | 456.327 |  |  |  |  | 0.674 | 422.857 |  |  |  |  | 0.677 | 471.02 |  |  |  |  | 0.681 | 414.694 |  |  |  |  | 0.552 | 350.507 |  |  |  |  | 0.824 | 558.0638 |  |  |  |  | 0.901 | 854.8251
|  |  | Santos_Inorganic Chemistry Communications_2019 |  |  | 0.88 | 441.774 |  | Salim_Int J of Hydrogen Energy_2025 |  |  | 0.486 | 277.912 |  | Liu_Applied Ennergy_2018 |  |  | 0.666 | 434.286 |  | Wang_Micro and Meso Mat_2014 |  |  | 0.693 | 488.98 |  | Wang_Micro and Meso Mat_2014 |  |  | 0.681 | 448.98 |  | Wang_Micro and Meso Mat_2014 |  |  | 0.678 | 500.408 |  | Wang_Micro and Meso Mat_2014 |  |  | 0.686 | 444.082 |  | Wang_Micro and Meso Mat_2014 |  |  | 0.581 | 366.734 |  | Liu_Micro and Meso Mat_2010 |  |  | 0.866 | 559.7672 |  | Tajoli_ACS App Nano Mat_2025 |  |  | 0.941 | 856.5286 |  | Tajoli_ACS App Nano Mat_2025
[6 empty] | 0.905 | 444.017 |  |  |  |  | 0.507 | 284.337 |  |  |  |  | 0.669 | 460.408 |  |  |  |  | 0.694 | 557.551 |  |  |  |  | 0.684 | 475.102 |  |  |  |  | 0.683 | 559.184 |  |  |  |  | 0.69 | 470.204 |  |  |  |  | 0.603 | 378.093 |  |  |  |  | 0.927 | 561.4931 |  |  |  |  | 0.98 | 859.9579
[6 empty] | 0.932 | 446.261 |  |  |  |  | 0.517 | 287.55 |  |  |  |  | 0.672 | 483.265 |  |  |  |  | 0.696 | 662.041 |  |  |  |  | 0.687 | 501.224 |  |  |  |  | 0.684 | 621.224 |  |  |  |  | 0.693 | 535.51 |  |  |  |  | 0.618 | 392.698 |  |  |  |  | 0.98 | 563.219
[6 empty] | 0.957 | 449.252 |  |  |  |  | 0.53 | 292.369 |  |  |  |  | 0.674 | 506.122 |  |  |  |  | 0.697 | 697.959 |  |  |  |  | 0.69 | 533.878 |  |  |  |  | 0.689 | 683.265 |  |  |  |  | 0.697 | 604.082 |  |  |  |  | 0.627 | 407.302
[6 empty] | 0.977 | 452.991 |  |  |  |  | 0.548 | 297.189 |  |  |  |  | 0.677 | 532.245 |  |  |  |  | 0.699 | 727.347 |  |  |  |  | 0.692 | 589.388 |  |  |  |  | 0.703 | 712.653 |  |  |  |  | 0.703 | 669.388 |  |  |  |  | 0.636 | 431.643
[12 empty] | 0.571 | 305.221 |  |  |  |  | 0.678 | 561.633 |  |  |  |  | 0.705 | 760 |  |  |  |  | 0.694 | 651.429 |  |  |  |  | 0.781 | 715.918 |  |  |  |  | 0.744 | 679.184 |  |  |  |  | 0.64 | 464.097
[12 empty] | 0.58 | 310.04 |  |  |  |  | 0.681 | 584.49 |  |  |  |  | 0.742 | 763.265 |  |  |  |  | 0.697 | 720 |  |  |  |  | 0.823 | 719.184 |  |  |  |  | 0.823 | 682.449 |  |  |  |  | 0.643 | 490.061
[12 empty] | 0.595 | 316.466 |  |  |  |  | 0.686 | 646.531 |  |  |  |  | 0.782 | 766.531 |  |  |  |  | 0.702 | 749.388 |  |  |  |  | 0.89 | 722.449 |  |  |  |  | 0.885 | 685.714 |  |  |  |  | 0.645 | 509.533
[12 empty] | 0.605 | 322.892 |  |  |  |  | 0.7 | 669.388 |  |  |  |  | 0.823 | 769.796 |  |  |  |  | 0.742 | 755.918 |  |  |  |  | 0.978 | 725.714 |  |  |  |  | 0.94 | 688.98 |  |  |  |  | 0.646 | 541.988
[12 empty] | 0.617 | 330.924 |  |  |  |  | 0.742 | 672.653 |  |  |  |  | 0.94 | 773.061 |  |  |  |  | 0.824 | 762.449 | [10 empty] | 0.964 | 692.245 |  |  |  |  | 0.649 | 571.197
[12 empty] | 0.626 | 334.137 |  |  |  |  | 0.781 | 675.918 |  |  |  |  | 0.99 | 779.592 |  |  |  |  | 0.861 | 765.714 | [10 empty] | 0.985 | 695.51 |  |  |  |  | 0.652 | 605.274
[12 empty] | 0.641 | 346.988 |  |  |  |  | 0.918 | 679.184 | [10 empty] | 0.94 | 768.98 | [16 empty] | 0.657 | 649.087
[12 empty] | 0.648 | 359.839 |  |  |  |  | 0.993 | 682.449 | [10 empty] | 0.985 | 778.776 | [16 empty] | 0.66 | 681.542
[12 empty] | 0.655 | 387.149 | [34 empty] | 0.664 | 712.373
[12 empty] | 0.66 | 414.458 | [34 empty] | 0.669 | 723.732
[12 empty] | 0.663 | 444.98 | [34 empty] | 0.684 | 731.846
[12 empty] | 0.664 | 475.502 | [34 empty] | 0.707 | 733.469
[12 empty] | 0.666 | 507.631 | [34 empty] | 0.773 | 735.091
[12 empty] | 0.669 | 522.088 | [34 empty] | 0.815 | 736.714
[12 empty] | 0.67 | 538.153 | [34 empty] | 0.885 | 738.337
[12 empty] | 0.673 | 568.675 | [34 empty] | 0.934 | 739.959
[12 empty] | 0.676 | 597.59 | [34 empty] | 0.987 | 741.582
[12 empty] | 0.679 | 629.719
[12 empty] | 0.683 | 657.028
[12 empty] | 0.686 | 669.88
[12 empty] | 0.701 | 676.305
[12 empty] | 0.719 | 677.912
[12 empty] | 0.763 | 679.518
[12 empty] | 0.784 | 681.124
[12 empty] | 0.891 | 682.731
[12 empty] | 0.915 | 684.337
[12 empty] | 0.962 | 685.944
[12 empty] | 0.99 | 687.55

## Spherical
x | V (cc/g) |  | REPORTED BET | BET I Calculated | error% | x | V (cc/g) |  | REPORTED BET | BET I Calculated | error% | x | V (cc/g) |  | REPORTED BET | BET I Calculated | error% | x | V (cc/g) |  | REPORTED BET | BET I Calculated | error% | x | V (cc/g) |  | REPORTED BET | BET I Calculated | error% | x | V (cc/g) |  | REPORTED BET | BET I Calculated | error% | x | V (cc/g) |  | REPORTED BET | BET I Calculated | error% | x | V (cc/g) |  | REPORTED BET | BET I Calculated | error% | x | V (cc/g) |  | REPORTED BET | BET I Calculated | error% | x | V (cc/g) |  | REPORTED BET | BET I Calculated | error% | x | V (cc/g) |  | REPORTED BET | BET I Calculated | error% | x | V (cc/g) |  | REPORTED BET | BET I Calculated | error% | x | V (cc/g) |  | REPORTED BET | BET I Calculated | error% | x | V (cc/g) |  | REPORTED BET | BET I Calculated | error% | x | V (cc/g) |  | REPORTED BET | BET I Calculated | error%
0.029 | 212.571 | a) spherical MCM-48 MSNs with Cubic Ia3d mesostructure | 1248 | 1240 | 0.6 | 0.032 | 183.429 | b) spherical MCM-48 MSNs with Cubic Ia3d mesostructure | 994 | 991.4 | 0.3 | 0.032 | 226.857 | c) spherical MCM-48 MSNs with Cubic Ia3d mesostructure | 1258 | 1268 | 0.8 | 0.035 | 207.429 | d) spherical MCM-48 MSNs with Cubic Ia3d mesostructure | 1116 | 1122.6 | 0.6 | 0.015 | 58.277 | SBA-16 | 316.5 | 316.9 | 0.1 | 0.031 | 77.727 | CIC-13 | 418 | 417.2 | 0.2 | 0.046 | 63.291 | CIC-24-A | 286 | 282 | 1.4 | 0.052 | 80.235 | CIC-24-B | 362 | 362.3 | 0.1 | 0.032 | 81.39 | CIC-24-D | 420 | 418.9 | 0.3 | 0.031 | 170.917 | SiO2_BUB_D | 965 | 966.4 | 0.1 | 0.031 | 164.206 | SiO2_BUB_0.5 | 908 | 907.3 | 0.1 | 0.042 | 115.356 | EH4-A100C-2d | 575 | 570.8 | 0.7 | 0.047 | 82.397 | EH4-A130C-2d | 380 | 381.9 | 0.5 | 0.043 | 49.913 | EH4-A130C-4d | 246 | 246.2 | 0.1 | 0.031 | 158.219 | SBA-16 | 815 | 815.6 | 0.1
0.047 | 233.143 |  |  | BET C |  | 0.053 | 204 |  |  | BET C |  | 0.053 | 254.286 |  |  | BET C |  | 0.056 | 228 |  |  | BET C |  | 0.06 | 71.966 |  |  | BET C |  | 0.051 | 85.052 |  |  | BET C |  | 0.058 | 65.401 |  |  | BET C |  | 0.073 | 86.106 |  |  | BET C |  | 0.055 | 91.157 |  |  | BET C |  | 0.06 | 194.407 |  |  | BET C |  | 0.06 | 188.814 |  |  | BET C |  | 0.059 | 125.843 |  |  | BET C |  | 0.066 | 87.64 |  |  | BET C |  | 0.066 | 54.465 |  |  | BET C |  | 0.048 | 170.548 |  |  | BET C
0.073 | 257.143 |  |  | 69 |  | 0.079 | 221.143 |  |  | 114 |  | 0.076 | 274.857 |  |  | 88 |  | 0.079 | 248.571 |  |  | 90 |  | 0.098 | 78.229 |  |  | 237 |  | 0.074 | 91.157 |  |  | 108 |  | 0.065 | 67.511 |  |  | 455 |  | 0.107 | 90.02 |  |  | 228 |  | 0.083 | 99.703 |  |  | 171 |  | 0.079 | 207.83 |  |  | 77 |  | 0.082 | 201.119 |  |  | 94 |  | 0.078 | 133.708 |  |  | 155 |  | 0.088 | 92.884 |  |  | 223 |  | 0.094 | 57.499 |  |  | 128 |  | 0.075 | 183.904 |  |  | 132
0.1 | 274.286 |  |  |  |  | 0.117 | 245.143 |  |  |  |  | 0.117 | 305.714 |  |  |  |  | 0.1 | 258.857 |  |  |  |  | 0.201 | 89.6 |  |  |  |  | 0.091 | 96.04 |  |  |  |  | 0.075 | 69.62 |  |  |  |  | 0.137 | 93.933 |  |  |  |  | 0.114 | 104.587 |  |  |  |  | 0.12 | 227.964 |  |  |  |  | 0.1 | 211.186 |  |  |  |  | 0.096 | 138.951 |  |  |  |  | 0.118 | 97.787 |  |  |  |  | 0.121 | 62.051 |  |  |  |  | 0.102 | 196.233
0.117 | 288 |  |  |  |  | 0.158 | 262.286 |  |  |  |  | 0.152 | 322.857 |  |  |  |  | 0.12 | 272.571 |  |  |  |  | 0.301 | 100.399 |  |  |  |  | 0.12 | 102.145 |  |  |  |  | 0.1 | 71.73 |  |  |  |  | 0.168 | 97.847 |  |  |  |  | 0.147 | 110.691 |  |  |  |  | 0.145 | 240.268 |  |  |  |  | 0.12 | 220.134 |  |  |  |  | 0.12 | 144.195 |  |  |  |  | 0.159 | 102.339 |  |  |  |  | 0.162 | 65.085 |  |  |  |  | 0.127 | 204.452
0.135 | 298.286 |  |  |  |  | 0.214 | 282.857 |  |  |  |  | 0.199 | 350.286 |  |  |  |  | 0.15 | 286.286 |  |  |  |  | 0.392 | 111.776 |  |  |  |  | 0.142 | 107.028 |  |  |  |  | 0.142 | 73.84 |  |  |  |  | 0.196 | 101.761 |  |  |  |  | 0.174 | 114.354 |  |  |  |  | 0.179 | 254.81 |  |  |  |  | 0.142 | 229.083 |  |  |  |  | 0.14 | 146.816 |  |  |  |  | 0.199 | 106.891 |  |  |  |  | 0.199 | 68.12 |  |  |  |  | 0.154 | 212.671
0.155 | 308.571 |  |  |  |  | 0.24 | 293.143 |  |  |  |  | 0.249 | 381.143 |  |  |  |  | 0.173 | 296.571 |  |  |  |  | 0.438 | 154.607 |  |  |  |  | 0.161 | 110.691 |  |  |  |  | 0.162 | 75.949 |  |  |  |  | 0.226 | 105.675 |  |  |  |  | 0.203 | 118.016 |  |  |  |  | 0.205 | 268.233 |  |  |  |  | 0.159 | 235.794 |  |  |  |  | 0.159 | 149.438 |  |  |  |  | 0.239 | 111.442 |  |  |  |  | 0.237 | 69.637 |  |  |  |  | 0.179 | 219.863
0.173 | 325.714 |  |  |  |  | 0.282 | 306.857 |  |  |  |  | 0.279 | 401.714 |  |  |  |  | 0.223 | 317.143 |  |  |  |  | 0.444 | 171.746 |  |  |  |  | 0.182 | 113.133 |  |  |  |  | 0.183 | 78.059 |  |  |  |  | 0.255 | 109.589 |  |  |  |  | 0.225 | 120.458 |  |  |  |  | 0.226 | 278.3 |  |  |  |  | 0.182 | 242.506 |  |  |  |  | 0.179 | 154.682 |  |  |  |  | 0.298 | 115.994 |  |  |  |  | 0.3 | 72.671 |  |  |  |  | 0.206 | 225
0.196 | 339.429 |  |  |  |  | 0.314 | 317.143 |  |  |  |  | 0.299 | 425.714 |  |  |  |  | 0.279 | 341.143 |  |  |  |  | 0.486 | 188.865 |  |  |  |  | 0.202 | 115.575 |  |  |  |  | 0.204 | 80.169 |  |  |  |  | 0.285 | 111.546 |  |  |  |  | 0.25 | 124.121 |  |  |  |  | 0.242 | 290.604 |  |  |  |  | 0.201 | 251.454 |  |  |  |  | 0.199 | 159.925 |  |  |  |  | 0.361 | 122.063 |  |  |  |  | 0.379 | 78.74 |  |  |  |  | 0.252 | 235.274
0.22 | 366.857 |  |  |  |  | 0.349 | 334.286 |  |  |  |  | 0.305 | 463.429 |  |  |  |  | 0.328 | 365.143 |  |  |  |  | 0.581 | 190.525 |  |  |  |  | 0.221 | 118.016 |  |  |  |  | 0.242 | 84.388 |  |  |  |  | 0.316 | 113.503 |  |  |  |  | 0.288 | 129.005 |  |  |  |  | 0.251 | 301.79 |  |  |  |  | 0.245 | 265.996 |  |  |  |  | 0.243 | 165.169 |  |  |  |  | 0.42 | 129.649 |  |  |  |  | 0.46 | 84.809 |  |  |  |  | 0.292 | 242.466
0.229 | 387.429 |  |  |  |  | 0.367 | 365.143 |  |  |  |  | 0.328 | 614.286 |  |  |  |  | 0.352 | 392.571 |  |  |  |  | 0.683 | 192.181 |  |  |  |  | 0.242 | 120.458 |  |  |  |  | 0.283 | 88.608 |  |  |  |  | 0.344 | 117.417 |  |  |  |  | 0.314 | 133.888 |  |  |  |  | 0.261 | 317.45 |  |  |  |  | 0.296 | 283.893 |  |  |  |  | 0.282 | 173.034 |  |  |  |  | 0.463 | 135.718 |  |  |  |  | 0.519 | 90.878 |  |  |  |  | 0.34 | 250.685
0.246 | 432 |  |  |  |  | 0.378 | 399.429 |  |  |  |  | 0.346 | 669.143 |  |  |  |  | 0.378 | 485.143 |  |  |  |  | 0.78 | 192.697 |  |  |  |  | 0.263 | 122.9 |  |  |  |  | 0.323 | 90.717 |  |  |  |  | 0.374 | 121.331 |  |  |  |  | 0.341 | 136.33 |  |  |  |  | 0.273 | 344.295 |  |  |  |  | 0.353 | 316.362 |  |  |  |  | 0.341 | 178.277 |  |  |  |  | 0.488 | 141.786 |  |  |  |  | 0.58 | 98.464 |  |  |  |  | 0.377 | 257.877
0.252 | 476.571 |  |  |  |  | 0.405 | 543.429 |  |  |  |  | 0.375 | 689.714 |  |  |  |  | 0.396 | 625.714 |  |  |  |  | 0.894 | 193.204 |  |  |  |  | 0.282 | 125.342 |  |  |  |  | 0.362 | 94.937 |  |  |  |  | 0.405 | 125.245 |  |  |  |  | 0.38 | 142.434 |  |  |  |  | 0.286 | 377.852 |  |  |  |  | 0.376 | 345.103 |  |  |  |  | 0.402 | 186.142 |  |  |  |  | 0.519 | 153.924 |  |  |  |  | 0.639 | 109.084 |  |  |  |  | 0.412 | 264.041
0.27 | 507.429 |  |  |  |  | 0.422 | 577.714 |  |  |  |  | 0.408 | 696.571 |  |  |  |  | 0.411 | 639.429 |  |  |  |  | 0.988 | 197.721 |  |  |  |  | 0.302 | 127.784 |  |  |  |  | 0.4 | 99.156 |  |  |  |  | 0.437 | 129.159 |  |  |  |  | 0.429 | 148.539 |  |  |  |  | 0.303 | 406.935 |  |  |  |  | 0.386 | 374.621 |  |  |  |  | 0.458 | 196.629 |  |  |  |  | 0.559 | 169.096 |  |  |  |  | 0.678 | 122.739 |  |  |  |  | 0.44 | 271.233
0.282 | 524.571 |  |  |  |  | 0.449 | 591.429 |  |  |  |  | 0.452 | 703.429 |  |  |  |  | 0.452 | 653.143 | [10 empty] | 0.321 | 131.446 |  |  |  |  | 0.44 | 101.266 |  |  |  |  | 0.465 | 133.072 |  |  |  |  | 0.48 | 154.643 |  |  |  |  | 0.352 | 429.306 |  |  |  |  | 0.395 | 403.362 |  |  |  |  | 0.48 | 199.251 |  |  |  |  | 0.599 | 190.337 |  |  |  |  | 0.722 | 145.497 |  |  |  |  | 0.452 | 283.562
0.302 | 541.714 |  |  |  |  | 0.501 | 598.286 |  |  |  |  | 0.499 | 710.286 |  |  |  |  | 0.501 | 670.286 | [10 empty] | 0.362 | 137.551 |  |  |  |  | 0.479 | 105.485 |  |  |  |  | 0.496 | 136.986 |  |  |  |  | 0.524 | 160.748 |  |  |  |  | 0.403 | 436.018 |  |  |  |  | 0.403 | 432.88 |  |  |  |  | 0.493 | 220.225 |  |  |  |  | 0.639 | 216.129 |  |  |  |  | 0.742 | 160.669 |  |  |  |  | 0.463 | 366.781
0.326 | 548.571 |  |  |  |  | 0.598 | 605.143 |  |  |  |  | 0.548 | 713.714 |  |  |  |  | 0.545 | 673.714 | [10 empty] | 0.401 | 141.213 |  |  |  |  | 0.519 | 109.705 |  |  |  |  | 0.526 | 140.9 |  |  |  |  | 0.564 | 168.073 |  |  |  |  | 0.45 | 440.492 |  |  |  |  | 0.411 | 451.522 |  |  |  |  | 0.495 | 256.929 |  |  |  |  | 0.677 | 257.094 |  |  |  |  | 0.758 | 175.841 |  |  |  |  | 0.469 | 384.247
0.349 | 555.429 |  |  |  |  | 0.751 | 618.857 |  |  |  |  | 0.601 | 720.571 |  |  |  |  | 0.598 | 680.571 | [10 empty] | 0.442 | 148.539 |  |  |  |  | 0.56 | 113.924 |  |  |  |  | 0.556 | 142.857 |  |  |  |  | 0.613 | 177.84 |  |  |  |  | 0.501 | 442.729 |  |  |  |  | 0.452 | 476.38 |  |  |  |  | 0.502 | 374.906 |  |  |  |  | 0.7 | 288.955 |  |  |  |  | 0.783 | 210.737 |  |  |  |  | 0.49 | 387.329
0.387 | 558.857 |  |  |  |  | 0.824 | 625.714 |  |  |  |  | 0.698 | 727.429 |  |  |  |  | 0.698 | 687.429 | [10 empty] | 0.481 | 153.422 |  |  |  |  | 0.6 | 118.143 |  |  |  |  | 0.586 | 148.728 |  |  |  |  | 0.662 | 187.607 |  |  |  |  | 0.6 | 447.204 |  |  |  |  | 0.502 | 484.147 |  |  |  |  | 0.507 | 469.288 |  |  |  |  | 0.719 | 323.85 |  |  |  |  | 0.803 | 245.632 |  |  |  |  | 0.515 | 389.384
0.446 | 565.714 |  |  |  |  | 0.874 | 632.571 |  |  |  |  | 0.748 | 734.286 |  |  |  |  | 0.798 | 697.714 | [10 empty] | 0.52 | 161.969 |  |  |  |  | 0.623 | 122.363 |  |  |  |  | 0.615 | 154.599 |  |  |  |  | 0.699 | 199.816 |  |  |  |  | 0.701 | 451.678 |  |  |  |  | 0.55 | 488.031 |  |  |  |  | 0.52 | 479.775 |  |  |  |  | 0.738 | 355.712 |  |  |  |  | 0.817 | 275.976 |  |  |  |  | 0.565 | 391.438
0.516 | 569.143 |  |  |  |  | 0.903 | 639.429 |  |  |  |  | 0.821 | 737.714 |  |  |  |  | 0.848 | 701.143 | [10 empty] | 0.563 | 171.736 |  |  |  |  | 0.654 | 126.582 |  |  |  |  | 0.645 | 160.47 |  |  |  |  | 0.728 | 209.584 |  |  |  |  | 0.799 | 453.915 |  |  |  |  | 0.603 | 492.692 |  |  |  |  | 0.561 | 487.64 |  |  |  |  | 0.758 | 396.676 |  |  |  |  | 0.84 | 348.802 |  |  |  |  | 0.638 | 394.521
0.595 | 576 |  |  |  |  | 0.927 | 642.857 |  |  |  |  | 0.874 | 744.571 |  |  |  |  | 0.891 | 708 | [10 empty] | 0.601 | 177.84 |  |  |  |  | 0.677 | 130.802 |  |  |  |  | 0.676 | 164.384 |  |  |  |  | 0.743 | 234.001 |  |  |  |  | 0.852 | 456.152 |  |  |  |  | 0.651 | 496.576 |  |  |  |  | 0.62 | 492.884 |  |  |  |  | 0.78 | 452.812 |  |  |  |  | 0.858 | 436.799 |  |  |  |  | 0.688 | 396.575
0.701 | 586.286 |  |  |  |  | 0.953 | 663.429 |  |  |  |  | 0.918 | 765.143 |  |  |  |  | 0.918 | 714.857 | [10 empty] | 0.626 | 190.049 |  |  |  |  | 0.702 | 141.35 |  |  |  |  | 0.706 | 180.039 |  |  |  |  | 0.765 | 287.721 |  |  |  |  | 0.9 | 459.508 |  |  |  |  | 0.701 | 500.46 |  |  |  |  | 0.699 | 495.506 |  |  |  |  | 0.802 | 501.363 |  |  |  |  | 0.884 | 535.418 |  |  |  |  | 0.788 | 399.658
0.801 | 596.571 |  |  |  |  | 0.971 | 694.286 |  |  |  |  | 0.956 | 806.286 |  |  |  |  | 0.953 | 742.286 | [6 empty] | Azizi_Int J of Hydrogen Energy_2013 |  |  |  | 0.648 | 204.7 |  |  |  |  | 0.713 | 147.679 |  |  |  |  | 0.749 | 240.705 |  |  |  |  | 0.775 | 359.753 |  |  |  |  | 0.928 | 461.745 |  |  |  |  | 0.751 | 505.897 |  |  |  |  | 0.762 | 500.749 |  |  |  |  | 0.82 | 534.741 |  |  |  |  | 0.9 | 564.244 |  |  |  |  | 0.838 | 401.712
0.848 | 600 | Kim_Chemistry of Materials_2010 | [6 empty] | Kim_Chemistry of Materials_2010 |  |  | 0.979 | 881.714 |  | Kim_Chemistry of Materials_2010 |  |  | 0.974 | 780 | Kim_Chemistry of Materials_2010 | [9 empty] | 0.658 | 224.234 | Li_JACS_2001 |  |  |  | 0.719 | 154.008 | Li_JACS_2001 |  |  |  | 0.761 | 273.973 | Li_JACS_2001 |  |  |  | 0.783 | 413.473 | Li_JACS_2001 |  |  |  | 0.945 | 465.101 |  | Malecka_Mat Chem and Physics_2025 |  |  | 0.799 | 510.558 |  | Malecka_Mat Chem and Physics_2025 |  |  | 0.841 | 505.993 |  | Huang_Langmuir_2010 |  |  | 0.84 | 554.465 |  | Huang_Langmuir_2010 |  |  | 0.921 | 580.934 |  | Huang_Langmuir_2010 |  |  | 0.888 | 402.74 |  | Villarroel-Rocha_MicroMesoMat_2014
0.897 | 606.857 | [28 empty] | 0.67 | 255.977 |  |  |  |  | 0.727 | 166.667 |  |  |  |  | 0.766 | 336.595 |  |  |  |  | 0.785 | 468.413 |  |  |  |  | 0.97 | 470.694 |  |  |  |  | 0.823 | 512.112 |  |  |  |  | 0.924 | 511.236 |  |  |  |  | 0.858 | 569.637 |  |  |  |  | 0.942 | 594.588 |  |  |  |  | 0.94 | 404.795
0.933 | 620.571 | [28 empty] | 0.687 | 368.3 |  |  |  |  | 0.737 | 189.873 |  |  |  |  | 0.77 | 367.906 |  |  |  |  | 0.788 | 516.028 |  |  |  |  | 0.983 | 475.168 |  |  |  |  | 0.853 | 515.219 |  |  |  |  | 0.956 | 513.858 |  |  |  |  | 0.878 | 581.775 |  |  |  |  | 0.963 | 602.174 |  |  |  |  | 0.975 | 407.877
0.95 | 654.857 | [28 empty] | 0.693 | 396.38 |  |  |  |  | 0.754 | 255.274 |  |  |  |  | 0.786 | 457.926 |  |  |  |  | 0.79 | 592.944 | [10 empty] | 0.875 | 518.326 |  |  |  |  | 0.978 | 519.101 |  |  |  |  | 0.9 | 590.878 |  |  |  |  | 0.983 | 608.243
0.979 | 812.571 | [28 empty] | 0.703 | 411.031 |  |  |  |  | 0.758 | 310.127 |  |  |  |  | 0.816 | 499.022 |  |  |  |  | 0.796 | 737.01 | [10 empty] | 0.899 | 526.094 | [10 empty] | 0.919 | 599.981
[30 empty] | 0.712 | 419.577 |  |  |  |  | 0.762 | 356.54 |  |  |  |  | 0.847 | 512.72 |  |  |  |  | 0.804 | 837.123 | [10 empty] | 0.922 | 532.308 | [10 empty] | 0.945 | 604.533
[30 empty] | 0.723 | 428.124 |  |  |  |  | 0.765 | 405.063 |  |  |  |  | 0.877 | 526.419 |  |  |  |  | 0.807 | 905.493 | [10 empty] | 0.948 | 545.513 | [10 empty] | 0.962 | 609.084
[30 empty] | 0.742 | 436.67 |  |  |  |  | 0.767 | 419.831 |  |  |  |  | 0.904 | 549.902 |  |  |  |  | 0.83 | 928.69 | [10 empty] | 0.97 | 568.04 | [10 empty] | 0.98 | 615.153
[30 empty] | 0.762 | 441.553 |  |  |  |  | 0.773 | 432.489 |  |  |  |  | 0.923 | 581.213 |  |  |  |  | 0.873 | 940.899
[30 empty] | 0.8 | 452.541 |  |  |  |  | 0.775 | 440.928 |  |  |  |  | 0.943 | 616.438 |  |  |  |  | 0.911 | 959.212
[30 empty] | 0.819 | 458.646 |  |  |  |  | 0.783 | 449.367 |  |  |  |  | 0.959 | 649.706 |  |  |  |  | 0.942 | 984.851
[30 empty] | 0.842 | 464.75 |  |  |  |  | 0.794 | 455.696 |  |  |  |  | 0.968 | 682.975 |  |  |  |  | 0.973 | 1021.478
[30 empty] | 0.859 | 468.413 |  |  |  |  | 0.808 | 462.025 |  |  |  |  | 0.973 | 718.2
[30 empty] | 0.875 | 475.738 |  |  |  |  | 0.823 | 466.245 |  |  |  |  | 0.98 | 749.511
[30 empty] | 0.885 | 484.285 |  |  |  |  | 0.842 | 470.464
[30 empty] | 0.896 | 490.389 |  |  |  |  | 0.862 | 474.684
[30 empty] | 0.914 | 500.156 |  |  |  |  | 0.881 | 478.903
[30 empty] | 0.925 | 503.819 |  |  |  |  | 0.894 | 483.122
[30 empty] | 0.939 | 517.249 |  |  |  |  | 0.912 | 491.561
[30 empty] | 0.955 | 531.9 |  |  |  |  | 0.921 | 497.89
[30 empty] | 0.964 | 555.096 |  |  |  |  | 0.933 | 506.329
[30 empty] | 0.973 | 585.619 |  |  |  |  | 0.946 | 516.878
[30 empty] | 0.981 | 606.374 |  |  |  |  | 0.956 | 523.207
[36 empty] | 0.979 | 552.743

## Cone shape
x | V (cc/g) |  | REPORTED BET | BET I Calculated | error% | x | V (cc/g) |  | REPORTED BET | BET I Calculated | error% | x | V (cc/g) |  | REPORTED BET | BET I Calculated | error%
0.035 | 157.377 | MSN | 874.2 | 876.6 | 0.3 | 0.037 | 36.066 | 30PEI/MSN | 304.9 | 302.3 | 0.9 | 0.042 | 49.18 | 40PEI/MSN | 241.4 | 240.8 | 0.2
0.052 | 173.77 |  |  | BET C |  | 0.053 | 49.18 |  |  | BET C |  | 0.07 | 55.738 |  |  | BET C
0.074 | 186.885 |  |  | 79 |  | 0.073 | 55.738 |  |  | 32 |  | 0.092 | 59.016 |  |  | 31
0.102 | 200 |  |  |  |  | 0.094 | 59.016 |  |  |  |  | 0.151 | 72.131
0.146 | 219.672 |  |  |  |  | 0.149 | 68.852 |  |  |  |  | 0.193 | 78.689
0.197 | 239.344 |  |  |  |  | 0.196 | 75.41 |  |  |  |  | 0.292 | 91.803
0.256 | 262.295 |  |  |  |  | 0.251 | 85.246 |  |  |  |  | 0.355 | 101.639
0.343 | 291.803 |  |  |  |  | 0.293 | 88.525 |  |  |  |  | 0.449 | 118.033
0.402 | 321.311 |  |  |  |  | 0.352 | 98.361 |  |  |  |  | 0.501 | 131.148
0.452 | 350.82 |  |  |  |  | 0.394 | 108.197 |  |  |  |  | 0.549 | 147.541
0.497 | 383.607 |  |  |  |  | 0.449 | 118.033 |  |  |  |  | 0.598 | 160.656
0.552 | 413.115 |  |  |  |  | 0.501 | 131.148 |  |  |  |  | 0.646 | 183.607
0.598 | 449.18 |  |  |  |  | 0.548 | 144.262 |  |  |  |  | 0.702 | 219.672
0.651 | 495.082 |  |  |  |  | 0.598 | 160.656 |  |  |  |  | 0.748 | 265.574
0.701 | 547.541 |  |  |  |  | 0.648 | 180.328 |  |  |  |  | 0.799 | 337.705
0.746 | 622.951 |  |  |  |  | 0.702 | 216.393 |  |  |  |  | 0.849 | 439.344
0.797 | 744.262 |  |  |  |  | 0.75 | 262.295 |  |  |  |  | 0.897 | 547.541
0.848 | 904.918 |  |  |  |  | 0.802 | 334.426 |  |  |  |  | 0.947 | 665.574
0.897 | 1072.1 |  |  |  |  | 0.849 | 436.066 |  |  |  |  | 0.98 | 744.262
0.947 | 1245.9 |  |  |  |  | 0.899 | 554.098
0.986 | 1377 |  |  |  |  | 0.947 | 665.574
[6 empty] | 0.981 | 740.984
|  |  | Lou_Applied Energy_2020 | [5 empty] | Lou_Applied Energy_2020 | [5 empty] | Lou_Applied Energy_2020

## Convex_CageLike (carbon rod)
x | V (cc/g) |  | REPORTED BET | BET I Calculated | error%
0.031 | 338.779 | CMK-1 | 1315 | 1334 | 1.4
0.049 | 363.018 |  |  | BET C
0.079 | 394.685 |  |  | 153
0.122 | 437.515
0.156 | 467.288
0.252 | 545.402 |  | Convex code(suitable for this case) | concave code (original)
0.328 | 644.222 | SSA | 653.2 | 752.4
0.381 | 711.344 | C | 75 | 51
0.446 | 750.301
0.525 | 777.948
0.619 | 809.256
0.681 | 816.398
0.756 | 817.848
0.833 | 838.015
0.982 | 852.162
Ohkubo_J of Phys Chem B_2002

## Convex_Meso Silica Shell
x | V (cc/g) |  | REPORTED BET | BET I Calculated | error% | x | V (cc/g) |  | REPORTED BET | BET I Calculated | error% | x | V (cc/g) |  | REPORTED BET | BET I Calculated | error% | x | V (cc/g) |  | REPORTED BET | BET I Calculated | error%
0.031 | 24.883 | SCAMS-5%(EX) | 133 | 132.7 | 0.2 | 0.055 | 135.714 | DMSS-PS100 | 697 | 699.5 | 0.4 | 0.051 | 19.014 | NiFe2O4 | 90 | 89.8 | 0.2 | 0.021 | 22.082 | Silica | 131 | 132.3 | 1
0.052 | 27.207 |  |  | BET C |  | 0.076 | 143.527 |  |  | BET C |  | 0.079 | 20.143 |  |  | BET C |  | 0.04 | 26.159 |  |  | BET C
0.071 | 28.848 |  |  | 96.3 |  | 0.101 | 154.688 |  |  | 68 |  | 0.106 | 21.829 |  |  | 286.2 |  | 0.051 | 28.203 |  |  | 210.5
0.091 | 30.352 |  |  |  |  | 0.149 | 177.009 |  |  |  |  | 0.137 | 22.96 |  |  |  |  | 0.082 | 30.329
0.11 | 31.582 |  |  |  |  | 0.2 | 194.866 |  |  |  |  | 0.19 | 25.773 |  |  |  |  | 0.1 | 32.401
0.131 | 32.813 |  | Convex code | concave code |  | 0.246 | 207.143 |  | Convex code | concave code |  | 0.249 | 28.033 |  | Convex code | concave code |  | 0.147 | 34.587 |  | Convex code | concave code
0.15 | 34.043 | SSA | 37 | 45.8 |  | 0.296 | 216.071 | SSA | 318 | 369.6 |  | 0.304 | 30.291 | SSA | 68.2 | 76.4 |  | 0.203 | 38.812 | SSA | 118.5 | 130.9
0.17 | 35 | C | 87.2 | 72.4 |  | 0.352 | 225 | C | 51 | 43.2 |  | 0.355 | 32.546 | C | 47.4 | 43.8 |  | 0.251 | 41.004 | C | 86.7 | 71.4
0.191 | 36.094 |  |  |  |  | 0.41 | 235.045 |  |  |  |  | 0.408 | 34.803 |  |  |  |  | 0.303 | 43.213
0.209 | 36.914 |  |  |  |  | 0.463 | 242.857 |  |  |  |  | 0.451 | 37.054 |  |  |  |  | 0.35 | 45.399
0.231 | 37.871 |  |  |  |  | 0.523 | 269.643 |  |  |  |  | 0.496 | 39.863 |  |  |  |  | 0.399 | 49.597
0.271 | 39.375 |  |  |  |  | 0.584 | 283.036 |  |  |  |  | 0.542 | 42.672 |  |  |  |  | 0.449 | 51.794
0.31 | 40.879 |  |  |  |  | 0.647 | 300.893 |  |  |  |  | 0.573 | 45.474 |  |  |  |  | 0.499 | 55.997
0.351 | 42.109 |  |  |  |  | 0.701 | 325.446 |  |  |  |  | 0.608 | 48.277 |  |  |  |  | 0.549 | 60.195
0.391 | 43.203 |  |  |  |  | 0.719 | 338.839 |  |  |  |  | 0.638 | 51.078 |  |  |  |  | 0.598 | 64.392
0.411 | 43.887 |  |  |  |  | 0.741 | 363.393 |  |  |  |  | 0.663 | 53.876 |  |  |  |  | 0.647 | 72.59
0.431 | 44.844 |  |  |  |  | 0.761 | 406.92 |  |  |  |  | 0.689 | 56.674 |  |  |  |  | 0.7 | 104.798
0.45 | 45.664 |  | Balis_ScientificReports_2024 |  |  | 0.782 | 476.116 |  | Niu_JACS_2010 |  |  | 0.712 | 60.028 |  | Arvizu_Int J of Hydrogen Energy_2019 |  |  | 0.752 | 169.007 |  | Qi_Chem. Mat._2018
0.469 | 46.211 |  |  |  |  | 0.802 | 546.429 |  |  |  |  | 0.738 | 64.497 |  |  |  |  | 0.8 | 175.199
0.491 | 46.621 |  |  |  |  | 0.825 | 568.75 |  |  |  |  | 0.763 | 69.522 |  |  |  |  | 0.846 | 177.385
0.51 | 46.895 |  |  |  |  | 0.851 | 576.563 |  |  |  |  | 0.808 | 82.353 |  |  |  |  | 0.898 | 177.594
0.529 | 47.305 |  |  |  |  | 0.876 | 582.143 |  |  |  |  | 0.84 | 94.063 |  |  |  |  | 0.949 | 179.797
0.551 | 47.578 |  |  |  |  | 0.904 | 589.955 |  |  |  |  | 0.856 | 101.311 |  |  |  |  | 0.985 | 181.94
0.57 | 47.715 |  |  |  |  | 0.924 | 593.304 |  |  |  |  | 0.871 | 109.671
0.591 | 48.125 |  |  |  |  | 0.945 | 600 |  |  |  |  | 0.887 | 118.589
0.611 | 48.262 |  |  |  |  | 0.962 | 605.58 |  |  |  |  | 0.903 | 127.506
0.65 | 48.809 |  |  |  |  | 0.975 | 613.393 |  |  |  |  | 0.915 | 139.205
0.691 | 49.219 | [10 empty] | 0.927 | 152.018
0.731 | 49.902 | [10 empty] | 0.942 | 165.947
0.77 | 50.449 | [10 empty] | 0.954 | 180.987
0.811 | 51.133 | [10 empty] | 0.962 | 192.127
0.85 | 51.953 | [10 empty] | 0.976 | 210.509
0.871 | 52.5 | [10 empty] | 0.986 | 223.878
0.89 | 53.047
0.912 | 53.867
0.932 | 54.824
0.951 | 56.328
0.972 | 59.199
0.987 | 63.438